## Sheet1
制备方法编码（1 = 一步，2 = 两步，3 = 多步） | 前驱体 1 | 前驱体 1 用量 (g) | 前驱体 1 功能编码（1 = 碳源，2 = 基质，3 = 掺杂） | 前驱体 2 （无填 0） | 前驱体 2 用量 (g)（无填 0） | 前驱体 2 功能编码（1 = 碳，2 = 基质，3 = 掺杂）（无填 0） | 前驱体 3 （无填 0） | 前驱体 3 用量 (g)（无填 0） | 前驱体 3 功能编码（无填 0） | 前驱体 4 （无填 0） | 前驱体 4 用量 (g)（无填 0） | 前驱体 4 功能编码（无填 0） | 步骤 1 溶剂 | 步骤 1 溶剂用量 (mL) | 步骤 1 温度 (℃) | 步骤 1 时间 (min) | 步骤 1 反应编码（1 = 水热，2 = 溶剂热，3 = 煅烧，4=微波，5=烘箱固相法） | 碳点 用量 (g)无第二步则为0 | 前驱体 5 | 前驱体 5 用量 (g) | 前驱体 5 功能编码（1 = 碳，2 = 基质，3 = 掺杂） | 步骤 2 溶剂 | 步骤 2 溶剂用量 (mL) | 步骤 2 温度 (℃) | 步骤 2 时间 (min) | 步骤 2 反应编码（1 = 水热，2 = 溶剂热，3 = 煅烧，4=微波，5=烘箱固相法） | 测试温度（室温按照=293K） | 激发波长 (nm) | 发射波长 (nm) | 余晖寿命（ms）
1 | 1,4,5,8-萘四甲酸酐 | 0.01 | 1 | 硼酸 | 2.305 | 2 | 0 | 0 | 0 | 0 | 0 | 0 | 0 | 0 | 220 | 300 | 5 | 0 | 0 | 0 | 0 | 0 | 0 | 0 | 0 | 0 | 293 | 365 | 657 | 120.9778
1 | 1,4,5,8-萘四甲酸酐 | 0.01 | 1 | 硼酸 | 2.305 | 2 | 0 | 0 | 0 | 0 | 0 | 0 | 0 | 0 | 220 | 300 | 5 | 0 | 0 | 0 | 0 | 0 | 0 | 0 | 0 | 0 | 293 | 364 | 657 | 116.6075
1 | 1,4,5,8-萘四甲酸酐 | 0.01 | 1 | 硼酸 | 13.83 | 2 | 0 | 0 | 0 | 0 | 0 | 0 | 0 | 0 | 220 | 300 | 5 | 0 | 0 | 0 | 0 | 0 | 0 | 0 | 0 | 0 | 293 | 367 | 655 | 241.5646
1 | 1,4,5,8-萘四甲酸酐 | 0.01 | 1 | 硼酸 | 27.67 | 2 | 0 | 0 | 0 | 0 | 0 | 0 | 0 | 0 | 220 | 300 | 5 | 0 | 0 | 0 | 0 | 0 | 0 | 0 | 0 | 0 | 293 | 366 | 655 | 221.635
1 | 1,4,5,8-萘四甲酸酐 | 0.01 | 1 | 硼酸 | 27.67 | 2 | 0 | 0 | 0 | 0 | 0 | 0 | 0 | 0 | 220 | 300 | 5 | 0 | 0 | 0 | 0 | 0 | 0 | 0 | 0 | 0 | 293 | 365 | 655 | 194.1113
1 | 1,4,5,8-萘四甲酸酐 | 0.01 | 1 | 硼酸 | 13.83 | 2 | 0 | 0 | 0 | 0 | 0 | 0 | 0 | 0 | 220 | 300 | 5 | 0 | 0 | 0 | 0 | 0 | 0 | 0 | 0 | 0 | 293 | 365 | 655 | 155.0523
1 | 1,4,5,8-萘四甲酸酐 | 0.01 | 1 | 硼酸 | ​0.461 | 2 | 0 | 0 | 0 | 0 | 0 | 0 | 0 | 0 | 220 | 300 | 5 | 0 | 0 | 0 | 0 | 0 | 0 | 0 | 0 | 0 | 293 | 364 | 655 | 102.3435
1 | 1,4,5,8-萘四甲酸酐 | 0.01 | 1 | 硼酸 | 0.0461 | 2 | 0 | 0 | 0 | 0 | 0 | 0 | 0 | 0 | 220 | 300 | 5 | 0 | 0 | 0 | 0 | 0 | 0 | 0 | 0 | 0 | 293 | 366 | 655 | 90.45308
1 | 1,4,5,8-萘四甲酸酐 | 0.01 | 1 | 硼酸 | 0.0461 | 2 | 0 | 0 | 0 | 0 | 0 | 0 | 0 | 0 | 220 | 300 | 5 | 0 | 0 | 0 | 0 | 0 | 0 | 0 | 0 | 0 | 293 | 365 | 655 | 66.05075
2 | 芘 | 0.036 | 1 | 十六烷二酸 | 0.051 | 1 | hydroxyurea | 0.041 | 3 | 六水合氯化铝 | 0.0057 | 3 | 0 | 0 | 家用微波炉 | 20 | 4 | 0.004 | PMMA | 0.2 | 2 | DMF | 0.1 | 70 | 60 | 5 | 293 | 365 | 654 | 257
1 | 柠檬酸 | 1.6 | 1 | 硼酸 | 6 | 2 | 0 | 0 | 0 | 0 | 0 | 0 | 去离子水 | 25 | 220 | 300 | 5 | 0 | 0 | 0 | 0 | 0 | 0 | 0 | 0 | 0 | 77 | 420 | 638 | 511.3
1 | 柠檬酸 | 1.6 | 1 | 硼酸 | 6 | 2 | 0 | 0 | 0 | 0 | 0 | 0 | 去离子水 | 25 | 220 | 300 | 5 | 0 | 0 | 0 | 0 | 0 | 0 | 0 | 0 | 0 | 100 | 420 | 638 | 492.3
1 | 柠檬酸 | 1.6 | 1 | 硼酸 | 6 | 2 | 0 | 0 | 0 | 0 | 0 | 0 | 去离子水 | 25 | 220 | 300 | 5 | 0 | 0 | 0 | 0 | 0 | 0 | 0 | 0 | 0 | 150 | 420 | 638 | 483.37
1 | 柠檬酸 | 1.6 | 1 | 硼酸 | 6 | 2 | 0 | 0 | 0 | 0 | 0 | 0 | 去离子水 | 25 | 220 | 300 | 5 | 0 | 0 | 0 | 0 | 0 | 0 | 0 | 0 | 0 | 200 | 420 | 638 | 440.31
1 | 柠檬酸 | 1.6 | 1 | 硼酸 | 6 | 2 | 0 | 0 | 0 | 0 | 0 | 0 | 去离子水 | 25 | 220 | 300 | 5 | 0 | 0 | 0 | 0 | 0 | 0 | 0 | 0 | 0 | 250 | 420 | 638 | 355.97
1 | 柠檬酸 | 1.6 | 1 | 硼酸 | 6 | 2 | 0 | 0 | 0 | 0 | 0 | 0 | 去离子水 | 25 | 220 | 300 | 5 | 0 | 0 | 0 | 0 | 0 | 0 | 0 | 0 | 0 | 300 | 420 | 638 | 287
1 | 柠檬酸 | 1.6 | 1 | 硼酸 | 6 | 2 | 0 | 0 | 0 | 0 | 0 | 0 | 去离子水 | 25 | 220 | 300 | 5 | 0 | 0 | 0 | 0 | 0 | 0 | 0 | 0 | 0 | 293 | 420 | 638 | 113.9
1 | 1,8-萘二甲酸酐 | 0.01 | 1 | 硼酸 | 18.7364 | 2 | 0 | 0 | 0 | 0 | 0 | 0 | 0 | 0 | 220 | 300 | 5 | 0 | 0 | 0 | 0 | 0 | 0 | 0 | 0 | 0 | 293 | 365 | 637 | 800.0563
1 | 柠檬酸 | 3 | 1 | 氢氧化钠 | 1.1 | 2 | 0 | 0 | 0 | 0 | 0 | 0 | 去离子水 | 30 | 750w | 3 | 4 | 0 | 0 | 0 | 0 | 0 | 0 | 0 | 0 | 0 | 77 | 320 | 635 | 131
1 | 柠檬酸 | 3 | 1 | 氢氧化钠 | 1.1 | 2 | 0 | 0 | 0 | 0 | 0 | 0 | 去离子水 | 30 | 750w | 3 | 4 | 0 | 0 | 0 | 0 | 0 | 0 | 0 | 0 | 0 | 100 | 320 | 635 | 127
1 | 柠檬酸 | 3 | 1 | 氢氧化钠 | 1.1 | 2 | 0 | 0 | 0 | 0 | 0 | 0 | 去离子水 | 30 | 750w | 3 | 4 | 0 | 0 | 0 | 0 | 0 | 0 | 0 | 0 | 0 | 150 | 320 | 635 | 119
1 | 柠檬酸 | 3 | 1 | 氢氧化钠 | 1.1 | 2 | 0 | 0 | 0 | 0 | 0 | 0 | 去离子水 | 30 | 750w | 3 | 4 | 0 | 0 | 0 | 0 | 0 | 0 | 0 | 0 | 0 | 200 | 320 | 635 | 98
1 | 柠檬酸 | 3 | 1 | 氢氧化钠 | 1.1 | 2 | 0 | 0 | 0 | 0 | 0 | 0 | 去离子水 | 30 | 750w | 3 | 4 | 0 | 0 | 0 | 0 | 0 | 0 | 0 | 0 | 0 | 250 | 320 | 635 | 67
1 | 柠檬酸 | 3 | 1 | 氢氧化钠 | 1.1 | 2 | 0 | 0 | 0 | 0 | 0 | 0 | 去离子水 | 30 | 750w | 3 | 4 | 0 | 0 | 0 | 0 | 0 | 0 | 0 | 0 | 0 | 300 | 320 | 635 | 36
1 | 1,8-萘二甲酸酐 | 0.001 | 1 | 硼酸 | 5 | 2 | 0 | 0 | 0 | 0 | 0 | 0 | 0 | 0 | 200 | 300 | 5 | 0 | 0 | 0 | 0 | 0 | 0 | 0 | 0 | 0 | 293 | 365 | 632 | 829.7545
1 | 1,8-萘二甲酸酐 | 0.001 | 1 | 硼酸 | 5 | 2 | 0 | 0 | 0 | 0 | 0 | 0 | 0 | 0 | 200 | 300 | 5 | 0 | 0 | 0 | 0 | 0 | 0 | 0 | 0 | 0 | 293 | 362 | 632 | 811.3703
1 | 1,8-萘二甲酸酐 | 0.003 | 1 | 硼酸 | 5 | 2 | 0 | 0 | 0 | 0 | 0 | 0 | 0 | 0 | 220 | 300 | 3 | 0 | 0 | 0 | 0 | 0 | 0 | 0 | 0 | 0 | 293 | 365 | 632 | 793.966
1 | 1,8-萘二甲酸酐 | 0.003 | 1 | 硼酸 | 5 | 2 | 0 | 0 | 0 | 0 | 0 | 0 | 0 | 0 | 200 | 300 | 5 | 0 | 0 | 0 | 0 | 0 | 0 | 0 | 0 | 0 | 293 | 362 | 632 | 776.4722
1 | levofloxacin | 0.1 | 1 | 0 | 0 | 0 | 0 | 0 | 0 | 0 | 0 | 0 | 去离子水 | 40 | 200 | 360 | 1 | 0 | 0 | 0 | 0 | 0 | 0 | 0 | 0 | 0 | 298 | 395 | 630 | 237
1 | 1,8-萘二甲酸酐 | 0.003 | 1 | 硼酸 | 5 | 2 | 0 | 0 | 0 | 0 | 0 | 0 | 0 | 0 | 200 | 300 | 5 | 0 | 0 | 0 | 0 | 0 | 0 | 0 | 0 | 0 | 293 | 365 | 625 | 781.9449
2 | 邻苯二胺 | 0.3 | 1 | 乙二胺 | 0.3 | 3 | 0 | 0 | 0 | 0 | 0 | 0 | 乙醇 | 30 | 180 | 720 | 2 | 0.015 | 尿素 | 3 | 2 | 去离子水 | 6 | 155 | 360 | 5 | 293 | 365 | 625 | 320
2 | 邻苯二胺 | 0.3 | 1 | 乙二胺 | 0.3 | 3 | 0 | 0 | 0 | 0 | 0 | 0 | 乙醇 | 30 | 180 | 720 | 2 | 0.015 | 尿素 | 3 | 2 | 去离子水 | 6 | 155 | 360 | 5 | 293 | 450 | 625 | 120
1 | 1,4,5,8-萘四甲酸酐 | 0.01 | 1 | 尿素 | 20 | 2 | 0 | 0 | 0 | 0 | 0 | 0 | 去离子水 | 20 | 800w | 10 | 4 | 0 | 0 | 0 | 0 | 0 | 0 | 0 | 0 | 0 | 293 | 360 | 623 | 29.69139
1 | 1,4,5,8-萘四甲酸酐 | 0.01 | 1 | 尿素 | 15 | 2 | 0 | 0 | 0 | 0 | 0 | 0 | 去离子水 | 20 | 800w | 10 | 4 | 0 | 0 | 0 | 0 | 0 | 0 | 0 | 0 | 0 | 293 | 360 | 623 | 29.33495
1 | 1,4,5,8-萘四甲酸酐 | 0.01 | 1 | 尿素 | 10 | 2 | 0 | 0 | 0 | 0 | 0 | 0 | 去离子水 | 20 | 800w | 8 | 4 | 0 | 0 | 0 | 0 | 0 | 0 | 0 | 0 | 0 | 293 | 360 | 623 | 27.86728
1 | 1,4,5,8-萘四甲酸酐 | 0.01 | 1 | 尿素 | 20 | 2 | 0 | 0 | 0 | 0 | 0 | 0 | 去离子水 | 20 | 800w | 8 | 4 | 0 | 0 | 0 | 0 | 0 | 0 | 0 | 0 | 0 | 293 | 361 | 623 | 27.29923
1 | 1,4,5,8-萘四甲酸酐 | 0.01 | 1 | 尿素 | 10 | 2 | 0 | 0 | 0 | 0 | 0 | 0 | 去离子水 | 20 | 800w | 6 | 4 | 0 | 0 | 0 | 0 | 0 | 0 | 0 | 0 | 0 | 293 | 360 | 623 | 26.00904
1 | 1,4,5,8-萘四甲酸酐 | 0.01 | 1 | 尿素 | 10 | 2 | 0 | 0 | 0 | 0 | 0 | 0 | 去离子水 | 20 | 800w | 10 | 4 | 0 | 0 | 0 | 0 | 0 | 0 | 0 | 0 | 0 | 293 | 360 | 623 | 25.95627
1 | 1,4,5,8-萘四甲酸酐 | 0.01 | 1 | 尿素 | 20 | 2 | 0 | 0 | 0 | 0 | 0 | 0 | 去离子水 | 20 | 800w | 6 | 4 | 0 | 0 | 0 | 0 | 0 | 0 | 0 | 0 | 0 | 293 | 360 | 623 | 22.99773
1 | 1,4,5,8-萘四甲酸酐 | 0.01 | 1 | 尿素 | 15 | 2 | 0 | 0 | 0 | 0 | 0 | 0 | 去离子水 | 20 | 800w | 6 | 4 | 0 | 0 | 0 | 0 | 0 | 0 | 0 | 0 | 0 | 293 | 360 | 623 | 21.7421
1 | 1,4,5,8-萘四甲酸酐 | 0.01 | 1 | 尿素 | 15 | 2 | 0 | 0 | 0 | 0 | 0 | 0 | 去离子水 | 20 | 800w | 8 | 4 | 0 | 0 | 0 | 0 | 0 | 0 | 0 | 0 | 0 | 293 | 360 | 623 | 20.61289
2 | 1,4,5,8-萘四甲酸 | 0.2 | 1 | 0 | 0 | 0 | 0 | 0 | 0 | 0 | 0 | 0 | N,N-二甲基甲酰胺 | 10 | 180 | 720 | 2 | 0.01 | 尿素 | 3 | 2 | 蒸馏水 | 40 | 180 | 300 | 5 | 77 | 380 | 622 | 287.7
2 | 1,4,5,8-萘四甲酸 | 0.2 | 1 | 0 | 0 | 0 | 0 | 0 | 0 | 0 | 0 | 0 | N,N-二甲基甲酰胺 | 10 | 180 | 720 | 2 | 0.01 | 尿素 | 3 | 2 | 蒸馏水 | 40 | 180 | 300 | 5 | 137 | 380 | 622 | 253
2 | 1,4,5,8-萘四甲酸 | 0.2 | 1 | 0 | 0 | 0 | 0 | 0 | 0 | 0 | 0 | 0 | N,N-二甲基甲酰胺 | 10 | 180 | 720 | 2 | 0.01 | 尿素 | 3 | 2 | 蒸馏水 | 40 | 180 | 300 | 5 | 157 | 380 | 622 | 238.3
2 | 1,4,5,8-萘四甲酸 | 0.2 | 1 | 0 | 0 | 0 | 0 | 0 | 0 | 0 | 0 | 0 | N,N-二甲基甲酰胺 | 10 | 180 | 720 | 2 | 0.01 | 尿素 | 3 | 2 | 蒸馏水 | 40 | 180 | 300 | 5 | 197 | 380 | 622 | 213.6
2 | 1,4,5,8-萘四甲酸 | 0.2 | 1 | 0 | 0 | 0 | 0 | 0 | 0 | 0 | 0 | 0 | N,N-二甲基甲酰胺 | 10 | 180 | 720 | 2 | 0.01 | 尿素 | 3 | 2 | 蒸馏水 | 40 | 180 | 300 | 5 | 237 | 380 | 622 | 201.7
2 | 1,4,5,8-萘四甲酸 | 0.2 | 1 | 0 | 0 | 0 | 0 | 0 | 0 | 0 | 0 | 0 | N,N-二甲基甲酰胺 | 10 | 180 | 720 | 2 | 0.01 | 尿素 | 3 | 2 | 蒸馏水 | 40 | 180 | 300 | 5 | 277 | 380 | 622 | 189.3
2 | 1,4,5,8-萘四甲酸 | 0.2 | 1 | 0 | 0 | 0 | 0 | 0 | 0 | 0 | 0 | 0 | N,N-二甲基甲酰胺 | 10 | 180 | 720 | 2 | 0.01 | 尿素 | 3 | 2 | 蒸馏水 | 40 | 180 | 300 | 5 | 293 | 380 | 622 | 174
2 | 1,4,5,8-萘四甲酸 | 0.2 | 1 | 0 | 0 | 0 | 0 | 0 | 0 | 0 | 0 | 0 | N,N-二甲基甲酰胺 | 10 | 180 | 720 | 2 | 0.01 | 尿素 | 3 | 2 | 蒸馏水 | 40 | 180 | 300 | 5 | 297 | 380 | 622 | 173.8
2 | 1,4,5,8-萘四甲酸 | 0.2 | 1 | 0 | 0 | 0 | 0 | 0 | 0 | 0 | 0 | 0 | N,N-二甲基甲酰胺 | 10 | 180 | 720 | 2 | 0.01 | 尿素 | 3 | 2 | 蒸馏水 | 40 | 180 | 300 | 5 | 317 | 380 | 622 | 158.6
2 | 1,4,5,8-萘四甲酸 | 0.2 | 1 | 0 | 0 | 0 | 0 | 0 | 0 | 0 | 0 | 0 | N,N-二甲基甲酰胺 | 10 | 180 | 720 | 2 | 0.01 | 尿素 | 3 | 2 | 蒸馏水 | 40 | 180 | 300 | 5 | 337 | 380 | 622 | 144.6
2 | 1,4,5,8-萘四甲酸 | 0.2 | 1 | 0 | 0 | 0 | 0 | 0 | 0 | 0 | 0 | 0 | N,N-二甲基甲酰胺 | 10 | 180 | 720 | 2 | 0.01 | 尿素 | 3 | 2 | 蒸馏水 | 40 | 180 | 300 | 5 | 357 | 380 | 622 | 128.2
2 | 1,4,5,8-萘四甲酸 | 0.2 | 1 | 0 | 0 | 0 | 0 | 0 | 0 | 0 | 0 | 0 | N,N-二甲基甲酰胺 | 10 | 180 | 720 | 2 | 0.01 | 尿素 | 3 | 2 | 蒸馏水 | 40 | 180 | 300 | 5 | 377 | 380 | 622 | 108
2 | 1,4,5,8-萘四甲酸 | 0.2 | 1 | 0 | 0 | 0 | 0 | 0 | 0 | 0 | 0 | 0 | N,N-二甲基甲酰胺 | 10 | 180 | 720 | 2 | 0.01 | 尿素 | 3 | 2 | 蒸馏水 | 40 | 180 | 300 | 5 | 397 | 380 | 622 | 86.9
2 | 1,4,5,8-萘四甲酸 | 0.2 | 1 | 0 | 0 | 0 | 0 | 0 | 0 | 0 | 0 | 0 | N,N-二甲基甲酰胺 | 10 | 180 | 720 | 2 | 0.01 | 尿素 | 3 | 2 | 蒸馏水 | 40 | 180 | 300 | 5 | 417 | 380 | 622 | 68.4
1 | 柠檬酸 | 1.2 | 1 | 硼酸 | 6 | 2 | 0 | 0 | 0 | 0 | 0 | 0 | 去离子水 | 25 | 220 | 300 | 5 | 0 | 0 | 0 | 0 | 0 | 0 | 0 | 0 | 0 | 77 | 420 | 621 | 750.77
1 | 柠檬酸 | 1.2 | 1 | 硼酸 | 6 | 2 | 0 | 0 | 0 | 0 | 0 | 0 | 去离子水 | 25 | 220 | 300 | 5 | 0 | 0 | 0 | 0 | 0 | 0 | 0 | 0 | 0 | 100 | 420 | 621 | 743.72
1 | 柠檬酸 | 1.2 | 1 | 硼酸 | 6 | 2 | 0 | 0 | 0 | 0 | 0 | 0 | 去离子水 | 25 | 220 | 300 | 5 | 0 | 0 | 0 | 0 | 0 | 0 | 0 | 0 | 0 | 150 | 420 | 621 | 723.03
1 | 柠檬酸 | 1.2 | 1 | 硼酸 | 6 | 2 | 0 | 0 | 0 | 0 | 0 | 0 | 去离子水 | 25 | 220 | 300 | 5 | 0 | 0 | 0 | 0 | 0 | 0 | 0 | 0 | 0 | 200 | 420 | 621 | 677.28
1 | 柠檬酸 | 1.2 | 1 | 硼酸 | 6 | 2 | 0 | 0 | 0 | 0 | 0 | 0 | 去离子水 | 25 | 220 | 300 | 5 | 0 | 0 | 0 | 0 | 0 | 0 | 0 | 0 | 0 | 250 | 420 | 621 | 542.76
1 | 柠檬酸 | 1.2 | 1 | 硼酸 | 6 | 2 | 0 | 0 | 0 | 0 | 0 | 0 | 去离子水 | 25 | 220 | 300 | 5 | 0 | 0 | 0 | 0 | 0 | 0 | 0 | 0 | 0 | 300 | 420 | 621 | 336.52
1 | 柠檬酸 | 1.2 | 1 | 硼酸 | 6 | 2 | 0 | 0 | 0 | 0 | 0 | 0 | 去离子水 | 25 | 220 | 300 | 5 | 0 | 0 | 0 | 0 | 0 | 0 | 0 | 0 | 0 | 293 | 420 | 621 | 208.93
1 | 邻苯二胺 | 0.04 | 1 | 对苯二胺 | 0.04 | 1 | 尿素 | 0.6 | 2 | 0 | 0 | 0 | 乙醇 | 0.2 | 200 | 360 | 2 | 0 | 0 | 0 | 0 | 0 | 0 | 0 | 0 | 0 | 293 | 450 | 620 | 317.15
1 | 1,8-萘酰亚胺 | 0.0493 | 1 | AlCl3·6H2O | 1.81 | 2 | 0 | 0 | 0 | 0 | 0 | 0 | 乙醇 | 8 | 440 | 150 | 3 | 0 | 0 | 0 | 0 | 0 | 0 | 0 | 0 | 0 | 293 | 382 | 619 | 60.6
2 | 1,4,5,8-萘四甲酸 | 0.6 | 1 | 0 | 0 | 0 | 0 | 0 | 0 | 0 | 0 | 0 | N,N-二甲基甲酰胺 | 30 | 180 | 720 | 2 | 4ml | 氰尿酸 | 3 | 2 | 去离子水 | 35 | 180 | 180 | 1 | 293 | 362 | 618 | 87
2 | 对苯二胺 | 0.6 | 1 | 磷酸 | 2ml | 3 | 0 | 0 | 0 | 0 | 0 | 0 | 乙醇 | 35 | 180 | 720 | 2 | 4ml | 氰尿酸 | 3 | 2 | 去离子水 | 35 | 180 | 180 | 1 | 293 | 365 | 618 | 44
1 | 1,4,5,8-Naphthalenetetracarbondiimide | 0.01 | 1 | 硼酸 | 4.5 | 2 | 0 | 0 | 0 | 0 | 0 | 0 | 去离子水 | 20 | 220 | 360 | 5 | 0 | 0 | 0 | 0 | 0 | 0 | 0 | 0 | 0 | 293 | 365 | 613 | 49.65
1 | 1,4,5,8-萘四甲酸 | 0.05 | 1 | 硼酸氨 | 3 | 2 | 0 | 0 | 0 | 0 | 0 | 0 | 去离子水 | 30 | 180 | 300 | 5 | 0 | 0 | 0 | 0 | 0 | 0 | 0 | 0 | 0 | 293 | 369 | 607 | 220
1 | 1,4,5,8-萘四甲酸酐 | 0.05 | 1 | 硼酸氨 | 3 | 2 | 0 | 0 | 0 | 0 | 0 | 0 | 去离子水 | 30 | 180 | 300 | 5 | 0 | 0 | 0 | 0 | 0 | 0 | 0 | 0 | 0 | 293 | 370 | 606 | 25
1 | 1,4,5,8-萘四甲酸酐 | 0.01 | 1 | 硼酸 | 2.305 | 2 | 0 | 0 | 0 | 0 | 0 | 0 | 0 | 0 | 220 | 300 | 5 | 0 | 0 | 0 | 0 | 0 | 0 | 0 | 0 | 0 | 293 | 365 | 604 | 180.4923
1 | 1,4,5,8-萘四甲酸酐 | 0.01 | 1 | 硼酸 | 2.305 | 2 | 0 | 0 | 0 | 0 | 0 | 0 | 0 | 0 | 220 | 300 | 5 | 0 | 0 | 0 | 0 | 0 | 0 | 0 | 0 | 0 | 293 | 364 | 604 | 170.1636
1 | 1,8-萘二甲酰亚胺 | 0.01 | 1 | 硼酸 | 3.135 | 2 | 0 | 0 | 0 | 0 | 0 | 0 | 0 | 0 | 220 | 300 | 5 | 0 | 0 | 0 | 0 | 0 | 0 | 0 | 0 | 0 | 293 | 399 | 603 | 673.6542
1 | 1,4,5,8-萘四甲酸酐 | 0.01 | 1 | 硼酸 | 27.67 | 2 | 0 | 0 | 0 | 0 | 0 | 0 | 0 | 0 | 220 | 300 | 5 | 0 | 0 | 0 | 0 | 0 | 0 | 0 | 0 | 0 | 293 | 268 | 603 | 606.7029
1 | 1,8-萘二甲酰亚胺 | 0.01 | 1 | 硼酸 | 3.135 | 2 | 0 | 0 | 0 | 0 | 0 | 0 | 0 | 0 | 220 | 300 | 5 | 0 | 0 | 0 | 0 | 0 | 0 | 0 | 0 | 0 | 293 | 365 | 603 | 559.2775
1 | 1,4,5,8-萘四甲酸酐 | 0.01 | 1 | 硼酸 | 4 | 2 | 0 | 0 | 0 | 0 | 0 | 0 | 0 | 0 | 200 | 300 | 5 | 0 | 0 | 0 | 0 | 0 | 0 | 0 | 0 | 0 | 293 | 365 | 603 | 317.8263
1 | 1,4,5,8-萘四甲酸酐 | 0.01 | 1 | 硼酸 | 4 | 2 | 0 | 0 | 0 | 0 | 0 | 0 | 0 | 0 | 200 | 300 | 5 | 0 | 0 | 0 | 0 | 0 | 0 | 0 | 0 | 0 | 293 | 365 | 603 | 309.0302
1 | 1,4,5,8-萘四甲酸酐 | 0.01 | 1 | 硼酸 | 27.67 | 2 | 0 | 0 | 0 | 0 | 0 | 0 | 0 | 0 | 220 | 300 | 5 | 0 | 0 | 0 | 0 | 0 | 0 | 0 | 0 | 0 | 293 | 366 | 603 | 307.1125
1 | 1,4,5,8-萘四甲酸酐 | 0.01 | 1 | 硼酸 | 4 | 2 | 0 | 0 | 0 | 0 | 0 | 0 | 0 | 0 | 200 | 300 | 5 | 0 | 0 | 0 | 0 | 0 | 0 | 0 | 0 | 0 | 293 | 365 | 603 | 300.3058
1 | 1,4,5,8-萘四甲酸酐 | 0.01 | 1 | 硼酸 | 27.67 | 2 | 0 | 0 | 0 | 0 | 0 | 0 | 0 | 0 | 220 | 300 | 5 | 0 | 0 | 0 | 0 | 0 | 0 | 0 | 0 | 0 | 293 | 365 | 603 | 298.1867
1 | 1,4,5,8-萘四甲酸酐 | 0.01 | 1 | 硼酸 | 13.83 | 2 | 0 | 0 | 0 | 0 | 0 | 0 | 0 | 0 | 220 | 300 | 5 | 0 | 0 | 0 | 0 | 0 | 0 | 0 | 0 | 0 | 293 | 365 | 603 | 242.748
1 | 1,4,5,8-萘四甲酸酐 | 0.01 | 1 | 硼酸 | 13.83 | 2 | 0 | 0 | 0 | 0 | 0 | 0 | 0 | 0 | 220 | 300 | 5 | 0 | 0 | 0 | 0 | 0 | 0 | 0 | 0 | 0 | 293 | 367 | 603 | 215.7984
1 | 1,4,5,8-萘四甲酸酐 | 0.01 | 1 | 硼酸 | ​0.461 | 2 | 0 | 0 | 0 | 0 | 0 | 0 | 0 | 0 | 220 | 300 | 5 | 0 | 0 | 0 | 0 | 0 | 0 | 0 | 0 | 0 | 293 | 365 | 603 | 147.3678
1 | 1,4,5,8-萘四甲酸酐 | 0.01 | 1 | 硼酸 | 0.0461 | 2 | 0 | 0 | 0 | 0 | 0 | 0 | 0 | 0 | 220 | 300 | 5 | 0 | 0 | 0 | 0 | 0 | 0 | 0 | 0 | 0 | 293 | 365 | 603 | 139.0935
1 | 1,4,5,8-萘四甲酸酐 | 0.01 | 1 | 硼酸 | ​0.461 | 2 | 0 | 0 | 0 | 0 | 0 | 0 | 0 | 0 | 220 | 300 | 5 | 0 | 0 | 0 | 0 | 0 | 0 | 0 | 0 | 0 | 293 | 364 | 603 | 89.17121
1 | 1,4,5,8-萘四甲酸酐 | 0.01 | 1 | 硼酸 | 0.0461 | 2 | 0 | 0 | 0 | 0 | 0 | 0 | 0 | 0 | 220 | 300 | 5 | 0 | 0 | 0 | 0 | 0 | 0 | 0 | 0 | 0 | 293 | 366 | 603 | 68.47874
1 | 柠檬酸 | 1 | 1 | 硼酸 | 6 | 2 | 0 | 0 | 0 | 0 | 0 | 0 | 去离子水 | 25 | 220 | 300 | 5 | 0 | 0 | 0 | 0 | 0 | 0 | 0 | 0 | 0 | 77 | 420 | 602 | 800.77
1 | 柠檬酸 | 1 | 1 | 硼酸 | 6 | 2 | 0 | 0 | 0 | 0 | 0 | 0 | 去离子水 | 25 | 220 | 300 | 5 | 0 | 0 | 0 | 0 | 0 | 0 | 0 | 0 | 0 | 100 | 420 | 602 | 779.2
1 | 柠檬酸 | 1 | 1 | 硼酸 | 6 | 2 | 0 | 0 | 0 | 0 | 0 | 0 | 去离子水 | 25 | 220 | 300 | 5 | 0 | 0 | 0 | 0 | 0 | 0 | 0 | 0 | 0 | 150 | 420 | 602 | 763.15
1 | 柠檬酸 | 1 | 1 | 硼酸 | 6 | 2 | 0 | 0 | 0 | 0 | 0 | 0 | 去离子水 | 25 | 220 | 300 | 5 | 0 | 0 | 0 | 0 | 0 | 0 | 0 | 0 | 0 | 200 | 420 | 602 | 714.68
1 | 柠檬酸 | 1 | 1 | 硼酸 | 6 | 2 | 0 | 0 | 0 | 0 | 0 | 0 | 去离子水 | 25 | 220 | 300 | 5 | 0 | 0 | 0 | 0 | 0 | 0 | 0 | 0 | 0 | 250 | 420 | 602 | 592.88
1 | 柠檬酸 | 1 | 1 | 硼酸 | 6 | 2 | 0 | 0 | 0 | 0 | 0 | 0 | 去离子水 | 25 | 220 | 300 | 5 | 0 | 0 | 0 | 0 | 0 | 0 | 0 | 0 | 0 | 293 | 420 | 602 | 457.95
1 | 柠檬酸 | 1 | 1 | 硼酸 | 6 | 2 | 0 | 0 | 0 | 0 | 0 | 0 | 去离子水 | 25 | 220 | 300 | 5 | 0 | 0 | 0 | 0 | 0 | 0 | 0 | 0 | 0 | 300 | 420 | 602 | 389.13
1 | 1,8-萘二甲酰亚胺 | 0.01 | 1 | 硼酸 | 0.0627 | 2 | 0 | 0 | 0 | 0 | 0 | 0 | 0 | 0 | 220 | 300 | 5 | 0 | 0 | 0 | 0 | 0 | 0 | 0 | 0 | 0 | 293 | 395 | 600 | 462.3402
1 | 1,8-萘二甲酰亚胺 | 0.01 | 1 | 硼酸 | 0.0627 | 2 | 0 | 0 | 0 | 0 | 0 | 0 | 0 | 0 | 220 | 300 | 5 | 0 | 0 | 0 | 0 | 0 | 0 | 0 | 0 | 0 | 293 | 365 | 600 | 403.5101
1 | 1-芘硼酸 | 0.05 | 1 | 硼酸 | 3 | 2 | 0 | 0 | 0 | 0 | 0 | 0 | 去离子水 | 40 | 180 | 300 | 5 | 0 | 0 | 0 | 0 | 0 | 0 | 0 | 0 | 0 | 293 | 254 | 600 | 323
1 | 1-芘硼酸 | 0.1 | 1 | 硼酸 | 3 | 2 | 0 | 0 | 0 | 0 | 0 | 0 | 去离子水 | 40 | 180 | 300 | 5 | 0 | 0 | 0 | 0 | 0 | 0 | 0 | 0 | 0 | 293 | 365 | 600 | 282
1 | 1-芘硼酸 | 0.001 | 1 | 硼酸 | 3 | 2 | 0 | 0 | 0 | 0 | 0 | 0 | 去离子水 | 40 | 180 | 300 | 5 | 0 | 0 | 0 | 0 | 0 | 0 | 0 | 0 | 0 | 293 | 254 | 600 | 263
1 | 1-芘硼酸 | 0.01 | 1 | 硼酸 | 3 | 2 | 0 | 0 | 0 | 0 | 0 | 0 | 去离子水 | 40 | 180 | 300 | 5 | 0 | 0 | 0 | 0 | 0 | 0 | 0 | 0 | 0 | 293 | 254 | 600 | 257
1 | 1-芘硼酸 | 0.1 | 1 | 硼酸 | 3 | 2 | 0 | 0 | 0 | 0 | 0 | 0 | 去离子水 | 40 | 180 | 300 | 5 | 0 | 0 | 0 | 0 | 0 | 0 | 0 | 0 | 0 | 293 | 254 | 600 | 257
1 | 1-芘硼酸 | 0.02 | 1 | 硼酸 | 3 | 2 | 0 | 0 | 0 | 0 | 0 | 0 | 去离子水 | 40 | 180 | 300 | 5 | 0 | 0 | 0 | 0 | 0 | 0 | 0 | 0 | 0 | 293 | 254 | 600 | 254
1 | 1-芘硼酸 | 0.2 | 1 | 硼酸 | 3 | 2 | 0 | 0 | 0 | 0 | 0 | 0 | 去离子水 | 40 | 180 | 300 | 5 | 0 | 0 | 0 | 0 | 0 | 0 | 0 | 0 | 0 | 293 | 254 | 600 | 138
1 | 1,8-萘二甲酰亚胺 | 0.01 | 1 | 硼酸 | 18.81 | 2 | 0 | 0 | 0 | 0 | 0 | 0 | 0 | 0 | 220 | 300 | 5 | 0 | 0 | 0 | 0 | 0 | 0 | 0 | 0 | 0 | 293 | 391 | 598 | 725.2459
1 | 1,8-萘二甲酰亚胺 | 0.01 | 1 | 硼酸 | 18.81 | 2 | 0 | 0 | 0 | 0 | 0 | 0 | 0 | 0 | 220 | 300 | 5 | 0 | 0 | 0 | 0 | 0 | 0 | 0 | 0 | 0 | 293 | 365 | 598 | 605.2878
1 | 1,8-萘二甲酰亚胺 | 0.01 | 1 | 硼酸 | 0.627 | 2 | 0 | 0 | 0 | 0 | 0 | 0 | 0 | 0 | 220 | 300 | 5 | 0 | 0 | 0 | 0 | 0 | 0 | 0 | 0 | 0 | 293 | 401 | 598 | 566.1345
1 | 1,8-萘二甲酰亚胺 | 0.01 | 1 | 硼酸 | 0.627 | 2 | 0 | 0 | 0 | 0 | 0 | 0 | 0 | 0 | 220 | 300 | 5 | 0 | 0 | 0 | 0 | 0 | 0 | 0 | 0 | 0 | 293 | 365 | 598 | 463.3926
1 | 1-硝基蒽醌 | 0.01 | 1 | 尿素 | 20 | 2 | 0 | 0 | 0 | 0 | 0 | 0 | 去离子水 | 20 | 800w | 6 | 4 | 0 | 0 | 0 | 0 | 0 | 0 | 0 | 0 | 0 | 293 | 277 | 596 | 85.12117
1 | 1-硝基蒽醌 | 0.01 | 1 | 尿素 | 15 | 2 | 0 | 0 | 0 | 0 | 0 | 0 | 去离子水 | 20 | 800w | 6 | 4 | 0 | 0 | 0 | 0 | 0 | 0 | 0 | 0 | 0 | 293 | 277 | 596 | 32.91394
1 | 1-硝基蒽醌 | 0.01 | 1 | 尿素 | 20 | 2 | 0 | 0 | 0 | 0 | 0 | 0 | 去离子水 | 20 | 800w | 8 | 4 | 0 | 0 | 0 | 0 | 0 | 0 | 0 | 0 | 0 | 293 | 277 | 596 | 31.99016
1 | 1-硝基蒽醌 | 0.01 | 1 | 尿素 | 10 | 2 | 0 | 0 | 0 | 0 | 0 | 0 | 去离子水 | 20 | 800w | 6 | 4 | 0 | 0 | 0 | 0 | 0 | 0 | 0 | 0 | 0 | 293 | 277 | 596 | 29.70764
1 | 1-硝基蒽醌 | 0.01 | 1 | 尿素 | 10 | 2 | 0 | 0 | 0 | 0 | 0 | 0 | 去离子水 | 20 | 800w | 8 | 4 | 0 | 0 | 0 | 0 | 0 | 0 | 0 | 0 | 0 | 293 | 277 | 596 | 29.50914
1 | 1-硝基蒽醌 | 0.01 | 1 | 尿素 | 15 | 2 | 0 | 0 | 0 | 0 | 0 | 0 | 去离子水 | 20 | 800w | 8 | 4 | 0 | 0 | 0 | 0 | 0 | 0 | 0 | 0 | 0 | 293 | 277 | 596 | 13.55849
1 | 2,6-二氨基蒽醌 | 0.01 | 1 | 尿素 | 10 | 2 | 0 | 0 | 0 | 0 | 0 | 0 | 去离子水 | 20 | 800w | 6 | 4 | 0 | 0 | 0 | 0 | 0 | 0 | 0 | 0 | 0 | 293 | 317 | 594 | 130.656
1 | 茜素 | 0.01 | 1 | 尿素 | 10 | 2 | 0 | 0 | 0 | 0 | 0 | 0 | 去离子水 | 20 | 800w | 8 | 4 | 0 | 0 | 0 | 0 | 0 | 0 | 0 | 0 | 0 | 293 | 290 | 594 | 40.34594
1 | 柠檬酸 | 0.9 | 1 | 硼酸 | 6 | 2 | 0 | 0 | 0 | 0 | 0 | 0 | 去离子水 | 25 | 200 | 300 | 5 | 0 | 0 | 0 | 0 | 0 | 0 | 0 | 0 | 0 | 77 | 420 | 592 | 1171.96
1 | 柠檬酸 | 0.9 | 1 | 硼酸 | 6 | 2 | 0 | 0 | 0 | 0 | 0 | 0 | 去离子水 | 25 | 200 | 300 | 5 | 0 | 0 | 0 | 0 | 0 | 0 | 0 | 0 | 0 | 100 | 420 | 592 | 1138.58
1 | 柠檬酸 | 0.9 | 1 | 硼酸 | 6 | 2 | 0 | 0 | 0 | 0 | 0 | 0 | 去离子水 | 25 | 200 | 300 | 5 | 0 | 0 | 0 | 0 | 0 | 0 | 0 | 0 | 0 | 150 | 420 | 592 | 1111.22
1 | 柠檬酸 | 0.9 | 1 | 硼酸 | 6 | 2 | 0 | 0 | 0 | 0 | 0 | 0 | 去离子水 | 25 | 200 | 300 | 5 | 0 | 0 | 0 | 0 | 0 | 0 | 0 | 0 | 0 | 200 | 420 | 592 | 1034.94
1 | 柠檬酸 | 0.9 | 1 | 硼酸 | 6 | 2 | 0 | 0 | 0 | 0 | 0 | 0 | 去离子水 | 25 | 200 | 300 | 5 | 0 | 0 | 0 | 0 | 0 | 0 | 0 | 0 | 0 | 250 | 420 | 592 | 929.85
1 | 柠檬酸 | 0.9 | 1 | 硼酸 | 6 | 2 | 0 | 0 | 0 | 0 | 0 | 0 | 去离子水 | 25 | 200 | 300 | 5 | 0 | 0 | 0 | 0 | 0 | 0 | 0 | 0 | 0 | 300 | 420 | 592 | 593.17
1 | 柠檬酸 | 0.9 | 1 | 硼酸 | 6 | 2 | 0 | 0 | 0 | 0 | 0 | 0 | 去离子水 | 25 | 200 | 300 | 5 | 0 | 0 | 0 | 0 | 0 | 0 | 0 | 0 | 0 | 293 | 420 | 592 | 481.32
1 | 1-氨基蒽醌 | 0.01 | 1 | 尿素 | 15 | 2 | 0 | 0 | 0 | 0 | 0 | 0 | 去离子水 | 20 | 800w | 8 | 4 | 0 | 0 | 0 | 0 | 0 | 0 | 0 | 0 | 0 | 293 | 280 | 590 | 32.19369
1 | 2,6-二氨基蒽醌 | 0.01 | 1 | 尿素 | 20 | 2 | 0 | 0 | 0 | 0 | 0 | 0 | 去离子水 | 20 | 800w | 6 | 4 | 0 | 0 | 0 | 0 | 0 | 0 | 0 | 0 | 0 | 293 | 318 | 590 | 27.77048
1 | 1-氨基蒽醌 | 0.01 | 1 | 尿素 | 20 | 2 | 0 | 0 | 0 | 0 | 0 | 0 | 去离子水 | 20 | 800w | 8 | 4 | 0 | 0 | 0 | 0 | 0 | 0 | 0 | 0 | 0 | 293 | 280 | 590 | 21.09152
1 | 2,6-二氨基蒽醌 | 0.01 | 1 | 尿素 | 20 | 2 | 0 | 0 | 0 | 0 | 0 | 0 | 去离子水 | 20 | 800w | 10 | 4 | 0 | 0 | 0 | 0 | 0 | 0 | 0 | 0 | 0 | 293 | 318 | 590 | 18.79969
1 | 2,6-二氨基蒽醌 | 0.01 | 1 | 尿素 | 10 | 2 | 0 | 0 | 0 | 0 | 0 | 0 | 去离子水 | 20 | 800w | 10 | 4 | 0 | 0 | 0 | 0 | 0 | 0 | 0 | 0 | 0 | 293 | 318 | 590 | 18.38302
1 | 1-氨基蒽醌 | 0.01 | 1 | 尿素 | 10 | 2 | 0 | 0 | 0 | 0 | 0 | 0 | 去离子水 | 20 | 800w | 8 | 4 | 0 | 0 | 0 | 0 | 0 | 0 | 0 | 0 | 0 | 293 | 280 | 590 | 17.24933
1 | 2,6-二氨基蒽醌 | 0.01 | 1 | 尿素 | 15 | 2 | 0 | 0 | 0 | 0 | 0 | 0 | 去离子水 | 20 | 800w | 6 | 4 | 0 | 0 | 0 | 0 | 0 | 0 | 0 | 0 | 0 | 293 | 318 | 590 | 15.12529
1 | 1,8-萘二甲酸酐 | 0.003 | 1 | 硼酸 | 5 | 2 | 0 | 0 | 0 | 0 | 0 | 0 | 0 | 0 | 220 | 300 | 3 | 0 | 0 | 0 | 0 | 0 | 0 | 0 | 0 | 0 | 293 | 365 | 586 | 798.4229
1 | 1,8-萘二甲酸酐 | 0.003 | 1 | 硼酸 | 5 | 2 | 0 | 0 | 0 | 0 | 0 | 0 | 0 | 0 | 200 | 300 | 5 | 0 | 0 | 0 | 0 | 0 | 0 | 0 | 0 | 0 | 293 | 362 | 586 | 780.9114
1 | 1,8-萘二甲酸酐 | 0.01 | 1 | 硼酸 | 18.7364 | 2 | 0 | 0 | 0 | 0 | 0 | 0 | 0 | 0 | 220 | 300 | 5 | 0 | 0 | 0 | 0 | 0 | 0 | 0 | 0 | 0 | 293 | 365 | 585 | 812.9969
1 | 1,8-萘二甲酸酐 | 0.001 | 1 | 硼酸 | 5 | 2 | 0 | 0 | 0 | 0 | 0 | 0 | 0 | 0 | 200 | 300 | 5 | 0 | 0 | 0 | 0 | 0 | 0 | 0 | 0 | 0 | 293 | 365 | 583 | 864.7017
1 | 1,8-萘二甲酸酐 | 0.001 | 1 | 硼酸 | 5 | 2 | 0 | 0 | 0 | 0 | 0 | 0 | 0 | 0 | 200 | 300 | 5 | 0 | 0 | 0 | 0 | 0 | 0 | 0 | 0 | 0 | 293 | 362 | 583 | 844.2025
1 | 1,8-萘二甲酸酐 | 0.003 | 1 | 硼酸 | 5 | 2 | 0 | 0 | 0 | 0 | 0 | 0 | 0 | 0 | 200 | 300 | 5 | 0 | 0 | 0 | 0 | 0 | 0 | 0 | 0 | 0 | 293 | 365 | 583 | 789.0247
1 | 1,8-萘二甲酸酐 | 0.01 | 1 | 硼酸 | 0.0625 | 2 | 0 | 0 | 0 | 0 | 0 | 0 | 0 | 0 | 200 | 300 | 5 | 0 | 0 | 0 | 0 | 0 | 0 | 0 | 0 | 0 | 293 | 363 | 583 | 701.2556
1 | 1,8-萘二甲酸酐 | 0.01 | 1 | 硼酸 | 0.0625 | 2 | 0 | 0 | 0 | 0 | 0 | 0 | 0 | 0 | 200 | 300 | 5 | 0 | 0 | 0 | 0 | 0 | 0 | 0 | 0 | 0 | 293 | 365 | 583 | 698.4989
1 | 1,8-萘二甲酸酐 | 0.01 | 1 | 硼酸 | 0.6245 | 2 | 0 | 0 | 0 | 0 | 0 | 0 | 0 | 0 | 220 | 300 | 5 | 0 | 0 | 0 | 0 | 0 | 0 | 0 | 0 | 0 | 293 | 365 | 583 | 696.6764
1 | 柠檬酸 | 3 | 1 | 氢氧化钠 | 0.1 | 2 | 0 | 0 | 0 | 0 | 0 | 0 | 去离子水 | 30 | 750w | 3 | 4 | 0 | 0 | 0 | 0 | 0 | 0 | 0 | 0 | 0 | 77 | 290 | 583 | 458
1 | 柠檬酸 | 3 | 1 | 氢氧化钠 | 0.1 | 2 | 0 | 0 | 0 | 0 | 0 | 0 | 去离子水 | 30 | 750w | 3 | 4 | 0 | 0 | 0 | 0 | 0 | 0 | 0 | 0 | 0 | 100 | 290 | 583 | 455
1 | 柠檬酸 | 3 | 1 | 氢氧化钠 | 0.1 | 2 | 0 | 0 | 0 | 0 | 0 | 0 | 去离子水 | 30 | 750w | 3 | 4 | 0 | 0 | 0 | 0 | 0 | 0 | 0 | 0 | 0 | 150 | 290 | 583 | 448
1 | 柠檬酸 | 3 | 1 | 氢氧化钠 | 0.1 | 2 | 0 | 0 | 0 | 0 | 0 | 0 | 去离子水 | 30 | 750w | 3 | 4 | 0 | 0 | 0 | 0 | 0 | 0 | 0 | 0 | 0 | 200 | 290 | 583 | 446
1 | 柠檬酸 | 3 | 1 | 氢氧化钠 | 0.1 | 2 | 0 | 0 | 0 | 0 | 0 | 0 | 去离子水 | 30 | 750w | 3 | 4 | 0 | 0 | 0 | 0 | 0 | 0 | 0 | 0 | 0 | 250 | 290 | 583 | 420
1 | 柠檬酸 | 3 | 1 | 氢氧化钠 | 0.1 | 2 | 0 | 0 | 0 | 0 | 0 | 0 | 去离子水 | 30 | 750w | 3 | 4 | 0 | 0 | 0 | 0 | 0 | 0 | 0 | 0 | 0 | 300 | 290 | 583 | 339
1 | 1,8-萘二甲酸酐 | 0.01 | 1 | 硼酸 | 37.4727 | 2 | 0 | 0 | 0 | 0 | 0 | 0 | 0 | 0 | 220 | 300 | 5 | 0 | 0 | 0 | 0 | 0 | 0 | 0 | 0 | 0 | 293 | 365 | 582 | 824.4717
1 | 1,8-萘二甲酸酐 | 0.01 | 1 | 硼酸 | 37.4727 | 2 | 0 | 0 | 0 | 0 | 0 | 0 | 0 | 0 | 220 | 300 | 5 | 0 | 0 | 0 | 0 | 0 | 0 | 0 | 0 | 0 | 293 | 357 | 582 | 779.9987
1 | 1,8-萘二甲酸酐 | 0.01 | 1 | 硼酸 | 0.6245 | 2 | 0 | 0 | 0 | 0 | 0 | 0 | 0 | 0 | 220 | 300 | 5 | 0 | 0 | 0 | 0 | 0 | 0 | 0 | 0 | 0 | 293 | 374 | 582 | 719.2649
1 | 1,8-萘二甲酸酐 | 0.01 | 1 | 硼酸 | 3.1227 | 2 | 0 | 0 | 0 | 0 | 0 | 0 | 0 | 0 | 220 | 300 | 5 | 0 | 0 | 0 | 0 | 0 | 0 | 0 | 0 | 0 | 293 | 365 | 581 | 793.4363
1 | 1,8-萘二甲酸酐 | 0.01 | 1 | 硼酸 | 3.1227 | 2 | 0 | 0 | 0 | 0 | 0 | 0 | 0 | 0 | 220 | 300 | 5 | 0 | 0 | 0 | 0 | 0 | 0 | 0 | 0 | 0 | 293 | 282 | 581 | 676.419
1 | 1,8-萘二甲酸酐 | 0.003 | 1 | 尿素 | 5 | 2 | 0 | 0 | 0 | 0 | 0 | 0 | 0 | 0 | 220 | 300 | 3 | 0 | 0 | 0 | 0 | 0 | 0 | 0 | 0 | 0 | 293 | 359 | 580 | 456.3865
1 | 4-溴-1,8-萘二甲酸酐 | 0.01 | 1 | 尿素 | 15 | 2 | 0 | 0 | 0 | 0 | 0 | 0 | 去离子水 | 20 | 800w | 8 | 4 | 0 | 0 | 0 | 0 | 0 | 0 | 0 | 0 | 0 | 293 | 366 | 580 | 65.46028
1 | 4-溴-1,8-萘二甲酸酐 | 0.01 | 1 | 尿素 | 20 | 2 | 0 | 0 | 0 | 0 | 0 | 0 | 去离子水 | 20 | 800w | 8 | 4 | 0 | 0 | 0 | 0 | 0 | 0 | 0 | 0 | 0 | 293 | 366 | 580 | 58.39208
1 | 4-溴-1,8-萘二甲酸酐 | 0.01 | 1 | 尿素 | 20 | 2 | 0 | 0 | 0 | 0 | 0 | 0 | 去离子水 | 20 | 800w | 6 | 4 | 0 | 0 | 0 | 0 | 0 | 0 | 0 | 0 | 0 | 293 | 366 | 580 | 36.34022
1 | 1,8-萘酰亚胺 | 0.0493 | 1 | AlCl3·6H2O | 1.81 | 2 | 0 | 0 | 0 | 0 | 0 | 0 | 乙醇 | 8 | 470 | 150 | 3 | 0 | 0 | 0 | 0 | 0 | 0 | 0 | 0 | 0 | 293 | 382 | 579 | 71.7
1 | 4-溴-1,8-萘二甲酸酐 | 0.01 | 1 | 尿素 | 15 | 2 | 0 | 0 | 0 | 0 | 0 | 0 | 去离子水 | 20 | 800w | 6 | 4 | 0 | 0 | 0 | 0 | 0 | 0 | 0 | 0 | 0 | 293 | 364 | 578 | 68.68671
1 | 4-溴-1,8-萘二甲酸酐 | 0.01 | 1 | 尿素 | 10 | 2 | 0 | 0 | 0 | 0 | 0 | 0 | 去离子水 | 20 | 800w | 6 | 4 | 0 | 0 | 0 | 0 | 0 | 0 | 0 | 0 | 0 | 293 | 366 | 578 | 39.44961
1 | 4-溴-1,8-萘二甲酸酐 | 0.01 | 1 | 尿素 | 10 | 2 | 0 | 0 | 0 | 0 | 0 | 0 | 去离子水 | 20 | 800w | 8 | 4 | 0 | 0 | 0 | 0 | 0 | 0 | 0 | 0 | 0 | 293 | 364 | 578 | 37.92213
1 | 柠檬酸 | 0.4 | 1 | 硼酸 | 6 | 2 | 0 | 0 | 0 | 0 | 0 | 0 | 去离子水 | 25 | 180 | 300 | 5 | 0 | 0 | 0 | 0 | 0 | 0 | 0 | 0 | 0 | 77 | 420 | 570 | 1311.07
1 | 柠檬酸 | 0.4 | 1 | 硼酸 | 6 | 2 | 0 | 0 | 0 | 0 | 0 | 0 | 去离子水 | 25 | 180 | 300 | 5 | 0 | 0 | 0 | 0 | 0 | 0 | 0 | 0 | 0 | 100 | 420 | 570 | 1263.41
1 | 柠檬酸 | 0.4 | 1 | 硼酸 | 6 | 2 | 0 | 0 | 0 | 0 | 0 | 0 | 去离子水 | 25 | 180 | 300 | 5 | 0 | 0 | 0 | 0 | 0 | 0 | 0 | 0 | 0 | 150 | 420 | 570 | 1216.36
1 | 柠檬酸 | 0.4 | 1 | 硼酸 | 6 | 2 | 0 | 0 | 0 | 0 | 0 | 0 | 去离子水 | 25 | 180 | 300 | 5 | 0 | 0 | 0 | 0 | 0 | 0 | 0 | 0 | 0 | 200 | 420 | 570 | 1143.23
1 | 柠檬酸 | 0.4 | 1 | 硼酸 | 6 | 2 | 0 | 0 | 0 | 0 | 0 | 0 | 去离子水 | 25 | 180 | 300 | 5 | 0 | 0 | 0 | 0 | 0 | 0 | 0 | 0 | 0 | 250 | 420 | 570 | 1015.59
1 | 柠檬酸 | 0.4 | 1 | 硼酸 | 6 | 2 | 0 | 0 | 0 | 0 | 0 | 0 | 去离子水 | 25 | 180 | 300 | 5 | 0 | 0 | 0 | 0 | 0 | 0 | 0 | 0 | 0 | 300 | 420 | 570 | 718.46
1 | 柠檬酸 | 0.4 | 1 | 硼酸 | 6 | 2 | 0 | 0 | 0 | 0 | 0 | 0 | 去离子水 | 25 | 180 | 300 | 5 | 0 | 0 | 0 | 0 | 0 | 0 | 0 | 0 | 0 | 293 | 420 | 570 | 581.76
2 | 间苯二胺 | 0.2 | 1 | 浓硫酸 | 1ml | 0 | 0 | 0 | 0 | 0 | 0 | 0 | 乙醇 | 30 | 200 | 600 | 2 | 0.002 | 硼酸 | 3 | 2 | 去离子水 | 40 | 180 | 300 | 5 | 293 | 480 | 570 | 200
2 | 柠檬酸 | 4 | 1 | 乙二胺 | 1ml | 3 | 0 | 0 | 0 | 0 | 0 | 0 | 去离子水 | 40 | 160 | 300 | 1 | 5ml | 硼酸 | 1 | 2 | 去离子水 | 40 | 200 | 300 | 5 | 293 | 408 | 568 | 980.2128
2 | 2,6-萘二甲酸 | 0.2 | 1 | 0 | 0 | 0 | 0 | 0 | 0 | 0 | 0 | 0 | N,N-二甲基甲酰胺 | 10 | 180 | 720 | 2 | 0.01 | 尿素 | 3 | 2 | 蒸馏水 | 40 | 180 | 300 | 5 | 77 | 360 | 565 | 1102.4
2 | 2,6-萘二甲酸 | 0.2 | 1 | 0 | 0 | 0 | 0 | 0 | 0 | 0 | 0 | 0 | N,N-二甲基甲酰胺 | 10 | 180 | 720 | 2 | 0.01 | 尿素 | 3 | 2 | 蒸馏水 | 40 | 180 | 300 | 5 | 117 | 360 | 565 | 1086.6
2 | 2,6-萘二甲酸 | 0.2 | 1 | 0 | 0 | 0 | 0 | 0 | 0 | 0 | 0 | 0 | N,N-二甲基甲酰胺 | 10 | 180 | 720 | 2 | 0.01 | 尿素 | 3 | 2 | 蒸馏水 | 40 | 180 | 300 | 5 | 157 | 360 | 565 | 1028.4
2 | 2,6-萘二甲酸 | 0.2 | 1 | 0 | 0 | 0 | 0 | 0 | 0 | 0 | 0 | 0 | N,N-二甲基甲酰胺 | 10 | 180 | 720 | 2 | 0.01 | 尿素 | 3 | 2 | 蒸馏水 | 40 | 180 | 300 | 5 | 197 | 360 | 565 | 978.3
2 | 2,6-萘二甲酸 | 0.2 | 1 | 0 | 0 | 0 | 0 | 0 | 0 | 0 | 0 | 0 | N,N-二甲基甲酰胺 | 10 | 180 | 720 | 2 | 0.01 | 尿素 | 3 | 2 | 蒸馏水 | 40 | 180 | 300 | 5 | 237 | 360 | 565 | 911.4
2 | 2,6-萘二甲酸 | 0.2 | 1 | 0 | 0 | 0 | 0 | 0 | 0 | 0 | 0 | 0 | N,N-二甲基甲酰胺 | 10 | 180 | 720 | 2 | 0.01 | 尿素 | 3 | 2 | 蒸馏水 | 40 | 180 | 300 | 5 | 277 | 360 | 565 | 853.4
2 | 2,6-萘二甲酸 | 0.2 | 1 | 0 | 0 | 0 | 0 | 0 | 0 | 0 | 0 | 0 | N,N-二甲基甲酰胺 | 10 | 180 | 720 | 2 | 0.01 | 尿素 | 3 | 2 | 蒸馏水 | 40 | 180 | 300 | 5 | 297 | 360 | 565 | 796.7
2 | 2,6-萘二甲酸 | 0.2 | 1 | 0 | 0 | 0 | 0 | 0 | 0 | 0 | 0 | 0 | N,N-二甲基甲酰胺 | 10 | 180 | 720 | 2 | 0.01 | 尿素 | 3 | 2 | 蒸馏水 | 40 | 180 | 300 | 5 | 293 | 360 | 565 | 796
1 | 1,8-萘二甲酰亚胺 | 0.01 | 1 | 硼酸 | 0.627 | 2 | 0 | 0 | 0 | 0 | 0 | 0 | 0 | 0 | 220 | 300 | 5 | 0 | 0 | 0 | 0 | 0 | 0 | 0 | 0 | 0 | 293 | 401 | 565 | 576.9023
1 | 1,8-萘二甲酰亚胺 | 0.01 | 1 | 硼酸 | 0.627 | 2 | 0 | 0 | 0 | 0 | 0 | 0 | 0 | 0 | 220 | 300 | 5 | 0 | 0 | 0 | 0 | 0 | 0 | 0 | 0 | 0 | 293 | 365 | 565 | 469.9896
1 | 1,8-萘二甲酰亚胺 | 0.01 | 1 | 硼酸 | 0.0627 | 2 | 0 | 0 | 0 | 0 | 0 | 0 | 0 | 0 | 220 | 300 | 5 | 0 | 0 | 0 | 0 | 0 | 0 | 0 | 0 | 0 | 293 | 395 | 565 | 454.618
1 | 1,8-萘二甲酰亚胺 | 0.01 | 1 | 硼酸 | 0.0627 | 2 | 0 | 0 | 0 | 0 | 0 | 0 | 0 | 0 | 220 | 300 | 5 | 0 | 0 | 0 | 0 | 0 | 0 | 0 | 0 | 0 | 293 | 365 | 565 | 414.1484
1 | 柠檬酸 | 0.1 | 1 | 硼酸 | 6 | 2 | 0 | 0 | 0 | 0 | 0 | 0 | 去离子水 | 25 | 170 | 300 | 5 | 0 | 0 | 0 | 0 | 0 | 0 | 0 | 0 | 0 | 77 | 420 | 564 | 1159.06
1 | 柠檬酸 | 0.1 | 1 | 硼酸 | 6 | 2 | 0 | 0 | 0 | 0 | 0 | 0 | 去离子水 | 25 | 170 | 300 | 5 | 0 | 0 | 0 | 0 | 0 | 0 | 0 | 0 | 0 | 100 | 420 | 564 | 1113.91
1 | 柠檬酸 | 0.1 | 1 | 硼酸 | 6 | 2 | 0 | 0 | 0 | 0 | 0 | 0 | 去离子水 | 25 | 170 | 300 | 5 | 0 | 0 | 0 | 0 | 0 | 0 | 0 | 0 | 0 | 150 | 420 | 564 | 1077.43
1 | 柠檬酸 | 0.1 | 1 | 硼酸 | 6 | 2 | 0 | 0 | 0 | 0 | 0 | 0 | 去离子水 | 25 | 170 | 300 | 5 | 0 | 0 | 0 | 0 | 0 | 0 | 0 | 0 | 0 | 200 | 420 | 564 | 987.81
1 | 柠檬酸 | 0.1 | 1 | 硼酸 | 6 | 2 | 0 | 0 | 0 | 0 | 0 | 0 | 去离子水 | 25 | 170 | 300 | 5 | 0 | 0 | 0 | 0 | 0 | 0 | 0 | 0 | 0 | 250 | 420 | 564 | 865.87
1 | 柠檬酸 | 0.1 | 1 | 硼酸 | 6 | 2 | 0 | 0 | 0 | 0 | 0 | 0 | 去离子水 | 25 | 170 | 300 | 5 | 0 | 0 | 0 | 0 | 0 | 0 | 0 | 0 | 0 | 300 | 420 | 564 | 572.24
1 | 柠檬酸 | 0.1 | 1 | 硼酸 | 6 | 2 | 0 | 0 | 0 | 0 | 0 | 0 | 去离子水 | 25 | 170 | 300 | 5 | 0 | 0 | 0 | 0 | 0 | 0 | 0 | 0 | 0 | 293 | 420 | 564 | 460.21
1 | 1,8-萘二甲酰亚胺 | 0.01 | 1 | 硼酸 | 3.135 | 2 | 0 | 0 | 0 | 0 | 0 | 0 | 0 | 0 | 220 | 300 | 5 | 0 | 0 | 0 | 0 | 0 | 0 | 0 | 0 | 0 | 293 | 399 | 562 | 704.1717
1 | 1,8-萘二甲酰亚胺 | 0.01 | 1 | 硼酸 | 3.135 | 2 | 0 | 0 | 0 | 0 | 0 | 0 | 0 | 0 | 220 | 300 | 5 | 0 | 0 | 0 | 0 | 0 | 0 | 0 | 0 | 0 | 293 | 365 | 562 | 611.516
1 | 1,8-萘二甲酰亚胺 | 0.01 | 1 | 硼酸 | 18.81 | 2 | 0 | 0 | 0 | 0 | 0 | 0 | 0 | 0 | 220 | 300 | 5 | 0 | 0 | 0 | 0 | 0 | 0 | 0 | 0 | 0 | 293 | 391 | 560 | 775.8569
1 | 1,8-萘二甲酰亚胺 | 0.01 | 1 | 硼酸 | 18.81 | 2 | 0 | 0 | 0 | 0 | 0 | 0 | 0 | 0 | 220 | 300 | 5 | 0 | 0 | 0 | 0 | 0 | 0 | 0 | 0 | 0 | 293 | 365 | 560 | 669.7486
1 | 1,8-萘二甲酰亚胺 | 0.00319 | 1 | 硼酸 | 10 | 2 | 0 | 0 | 0 | 0 | 0 | 0 | 去离子水 | 0 | 220 | 10 | 5 | 0 | 0 | 0 | 0 | 0 | 0 | 0 | 0 | 0 | 293 | 365 | 560 | 590
1 | 1,8-萘二甲酸酐 | 0.05 | 1 | 硼酸氨 | 3 | 2 | 0 | 0 | 0 | 0 | 0 | 0 | 去离子水 | 30 | 180 | 300 | 5 | 0 | 0 | 0 | 0 | 0 | 0 | 0 | 0 | 0 | 293 | 287 | 559 | 620
1 | 1,8-萘二甲酰亚胺 | 0.01 | 1 | 尿素 | 15 | 2 | 0 | 0 | 0 | 0 | 0 | 0 | 去离子水 | 20 | 800w | 8 | 4 | 0 | 0 | 0 | 0 | 0 | 0 | 0 | 0 | 0 | 293 | 362 | 559 | 284.013
1 | 1,8-萘二甲酰亚胺 | 0.05 | 1 | 硼酸氨 | 3 | 2 | 0 | 0 | 0 | 0 | 0 | 0 | 去离子水 | 30 | 180 | 300 | 5 | 0 | 0 | 0 | 0 | 0 | 0 | 0 | 0 | 0 | 293 | 371 | 556 | 520
1 | 1,8-萘二甲酸酐 | 0.01 | 1 | 尿素 | 20 | 2 | 0 | 0 | 0 | 0 | 0 | 0 | 去离子水 | 20 | 800w | 10 | 4 | 0 | 0 | 0 | 0 | 0 | 0 | 0 | 0 | 0 | 293 | 360 | 556 | 485.9913
1 | 1,8-萘二甲酸酐 | 0.01 | 1 | 尿素 | 20 | 2 | 0 | 0 | 0 | 0 | 0 | 0 | 去离子水 | 20 | 800w | 6 | 4 | 0 | 0 | 0 | 0 | 0 | 0 | 0 | 0 | 0 | 293 | 360 | 556 | 465.8714
1 | 1,8-萘二甲酸酐 | 0.01 | 1 | 尿素 | 10 | 2 | 0 | 0 | 0 | 0 | 0 | 0 | 去离子水 | 20 | 800w | 10 | 4 | 0 | 0 | 0 | 0 | 0 | 0 | 0 | 0 | 0 | 293 | 360 | 556 | 439.5269
1 | 1,8-萘二甲酸酐 | 0.01 | 1 | 尿素 | 20 | 2 | 0 | 0 | 0 | 0 | 0 | 0 | 去离子水 | 20 | 800w | 8 | 4 | 0 | 0 | 0 | 0 | 0 | 0 | 0 | 0 | 0 | 293 | 360 | 556 | 415.3916
1 | 1,8-萘二甲酰亚胺 | 0.01 | 1 | 尿素 | 10 | 2 | 0 | 0 | 0 | 0 | 0 | 0 | 去离子水 | 20 | 800w | 8 | 4 | 0 | 0 | 0 | 0 | 0 | 0 | 0 | 0 | 0 | 293 | 356 | 556 | 396.8124
1 | 1,8-萘二甲酰亚胺 | 0.01 | 1 | 尿素 | 10 | 2 | 0 | 0 | 0 | 0 | 0 | 0 | 去离子水 | 20 | 800w | 6 | 4 | 0 | 0 | 0 | 0 | 0 | 0 | 0 | 0 | 0 | 293 | 362 | 556 | 277.4303
1 | levofloxacin | 0.1 | 1 | 0 | 0 | 0 | 0 | 0 | 0 | 0 | 0 | 0 | 去离子水 | 40 | 200 | 360 | 1 | 0 | 0 | 0 | 0 | 0 | 0 | 0 | 0 | 0 | 298 | 395 | 555 | 354
1 | 1,8-萘二甲酸酐 | 0.01 | 1 | 尿素 | 15 | 2 | 0 | 0 | 0 | 0 | 0 | 0 | 去离子水 | 20 | 800w | 8 | 4 | 0 | 0 | 0 | 0 | 0 | 0 | 0 | 0 | 0 | 293 | 359 | 555 | 288.1226
1 | 1,8-萘二甲酸酐 | 0.01 | 1 | 尿素 | 15 | 2 | 0 | 0 | 0 | 0 | 0 | 0 | 去离子水 | 20 | 800w | 6 | 4 | 0 | 0 | 0 | 0 | 0 | 0 | 0 | 0 | 0 | 293 | 359 | 555 | 288.1226
1 | 1,8-萘二甲酰亚胺 | 0.01 | 1 | 尿素 | 20 | 2 | 0 | 0 | 0 | 0 | 0 | 0 | 去离子水 | 20 | 800w | 6 | 4 | 0 | 0 | 0 | 0 | 0 | 0 | 0 | 0 | 0 | 293 | 360 | 554 | 443.496
1 | 1,8-萘二甲酰亚胺 | 0.01 | 1 | 尿素 | 10 | 2 | 0 | 0 | 0 | 0 | 0 | 0 | 去离子水 | 20 | 800w | 10 | 4 | 0 | 0 | 0 | 0 | 0 | 0 | 0 | 0 | 0 | 293 | 360 | 554 | 442.2291
1 | 1,8-萘二甲酰亚胺 | 0.01 | 1 | 尿素 | 20 | 2 | 0 | 0 | 0 | 0 | 0 | 0 | 去离子水 | 20 | 800w | 10 | 4 | 0 | 0 | 0 | 0 | 0 | 0 | 0 | 0 | 0 | 293 | 360 | 554 | 439.2108
1 | 1,8-萘二甲酰亚胺 | 0.01 | 1 | 尿素 | 20 | 2 | 0 | 0 | 0 | 0 | 0 | 0 | 去离子水 | 20 | 800w | 8 | 4 | 0 | 0 | 0 | 0 | 0 | 0 | 0 | 0 | 0 | 293 | 360 | 554 | 428.7121
1 | 1,8-萘二甲酸酐 | 0.01 | 1 | 尿素 | 10 | 2 | 0 | 0 | 0 | 0 | 0 | 0 | 去离子水 | 20 | 800w | 8 | 4 | 0 | 0 | 0 | 0 | 0 | 0 | 0 | 0 | 0 | 293 | 360 | 554 | 373.6184
2 | 4-(1,2,2-triphenylvinyl)benzaldehyde | 0.064 | 1 | hexadecanedioic acid | 0.051 | 1 | aluminum chloride hexahydrate | 0.0057 | 3 | 0 | 0 | 0 | 0 | 0 | 家用微波炉 | 25 | 4 | 0.004 | PMMA | 0.2 | 2 | DMF | 0.1 | 70 | 60 | 5 | 293 | 365 | 554 | 287
1 | 1,8-萘二甲酸酐 | 0.01 | 1 | 尿素 | 10 | 2 | 0 | 0 | 0 | 0 | 0 | 0 | 去离子水 | 20 | 800w | 6 | 4 | 0 | 0 | 0 | 0 | 0 | 0 | 0 | 0 | 0 | 293 | 361 | 553 | 296.2288
1 | 1,8-萘二甲酰亚胺 | 0.01 | 1 | 尿素 | 15 | 2 | 0 | 0 | 0 | 0 | 0 | 0 | 去离子水 | 20 | 800w | 8 | 4 | 0 | 0 | 0 | 0 | 0 | 0 | 0 | 0 | 0 | 293 | 362 | 553 | 279.382
1 | 1,8-萘二甲酰亚胺 | 0.01 | 1 | 尿素 | 15 | 2 | 0 | 0 | 0 | 0 | 0 | 0 | 去离子水 | 20 | 800w | 6 | 4 | 0 | 0 | 0 | 0 | 0 | 0 | 0 | 0 | 0 | 293 | 362 | 553 | 279.382
1 | 苊醌 | 0.01 | 1 | 尿素 | 10 | 2 | 0 | 0 | 0 | 0 | 0 | 0 | 去离子水 | 20 | 800w | 6 | 4 | 0 | 0 | 0 | 0 | 0 | 0 | 0 | 0 | 0 | 293 | 357 | 552 | 401.2593
1 | 钙黄绿素 | 0.01 | 1 | 尿素 | 10 | 2 | 0 | 0 | 0 | 0 | 0 | 0 | 去离子水 | 20 | 800w | 8 | 4 | 0 | 0 | 0 | 0 | 0 | 0 | 0 | 0 | 0 | 293 | 326 | 552 | 240.6225
1 | 苊醌 | 0.01 | 1 | 尿素 | 20 | 2 | 0 | 0 | 0 | 0 | 0 | 0 | 去离子水 | 20 | 800w | 6 | 4 | 0 | 0 | 0 | 0 | 0 | 0 | 0 | 0 | 0 | 293 | 357 | 551 | 640.6816
1 | 苊烯 | 0.01 | 1 | 尿素 | 10 | 2 | 0 | 0 | 0 | 0 | 0 | 0 | 去离子水 | 20 | 800w | 8 | 4 | 0 | 0 | 0 | 0 | 0 | 0 | 0 | 0 | 0 | 293 | 358 | 551 | 467.5713
1 | 苊醌 | 0.01 | 1 | 尿素 | 15 | 2 | 0 | 0 | 0 | 0 | 0 | 0 | 去离子水 | 20 | 800w | 6 | 4 | 0 | 0 | 0 | 0 | 0 | 0 | 0 | 0 | 0 | 293 | 357 | 551 | 441.6928
2 | 乙二胺 | 4ml | 1 | 浓硫酸 | 2ml | 3 | 0 | 0 | 0 | 0 | 0 | 0 | 去离子水 | 30 | 200 | 600 | 1 | 4ml | 氰尿酸 | 3 | 2 | 去离子水 | 35 | 180 | 180 | 1 | 293 | 362 | 550 | 1680
1 | 1,8-萘二甲酸酐 | 0.003 | 1 | 尿素 | 5 | 2 | 0 | 0 | 0 | 0 | 0 | 0 | 0 | 0 | 220 | 300 | 3 | 0 | 0 | 0 | 0 | 0 | 0 | 0 | 0 | 0 | 293 | 359 | 550 | 471.4496
1 | 苊烯 | 0.01 | 1 | 尿素 | 10 | 2 | 0 | 0 | 0 | 0 | 0 | 0 | 去离子水 | 20 | 800w | 6 | 4 | 0 | 0 | 0 | 0 | 0 | 0 | 0 | 0 | 0 | 293 | 357 | 550 | 437.2865
1 | 苊烯 | 0.01 | 1 | 尿素 | 20 | 2 | 0 | 0 | 0 | 0 | 0 | 0 | 去离子水 | 20 | 800w | 6 | 4 | 0 | 0 | 0 | 0 | 0 | 0 | 0 | 0 | 0 | 293 | 357 | 550 | 435.0307
1 | 苊烯 | 0.01 | 1 | 尿素 | 15 | 2 | 0 | 0 | 0 | 0 | 0 | 0 | 去离子水 | 20 | 800w | 6 | 4 | 0 | 0 | 0 | 0 | 0 | 0 | 0 | 0 | 0 | 293 | 357 | 550 | 429.7084
1 | 1,8-萘酰亚胺 | 0.0493 | 1 | AlCl3·6H2O | 1.81 | 2 | 0 | 0 | 0 | 0 | 0 | 0 | 乙醇 | 8 | 500 | 150 | 3 | 0 | 0 | 0 | 0 | 0 | 0 | 0 | 0 | 0 | 293 | 417 | 550 | 195.9
1 | 1,8-萘二甲酰亚胺 | 0.01 | 1 | 硼酸 | 37.62 | 2 | 0 | 0 | 0 | 0 | 0 | 0 | 0 | 0 | 220 | 300 | 5 | 0 | 0 | 0 | 0 | 0 | 0 | 0 | 0 | 0 | 293 | 405 | 549 | 1092.321
1 | 1,8-萘二甲酰亚胺 | 0.01 | 1 | 硼酸 | 37.62 | 2 | 0 | 0 | 0 | 0 | 0 | 0 | 0 | 0 | 220 | 300 | 5 | 0 | 0 | 0 | 0 | 0 | 0 | 0 | 0 | 0 | 293 | 365 | 549 | 780.1417
2 | 3-氨基丙基三乙氧基硅烷 | 4ml | 1 | 尿素 | 0.3 | 3 | 1,8-萘二甲酸酐 | 0.05 | 1 | 0 | 0 | 0 | 去离子水 | 10 | 200 | 600 | 1 | 2ml | TEOS | 2ml | 2 | 超纯水 | 10 | 25 | 360 | 2 | 293 | 355 | 548 | 510
1 | 1,5-二氨基萘 | 0.01 | 1 | 尿素 | 20 | 2 | 0 | 0 | 0 | 0 | 0 | 0 | 去离子水 | 20 | 800w | 6 | 4 | 0 | 0 | 0 | 0 | 0 | 0 | 0 | 0 | 0 | 293 | 339 | 546 | 1106.722
1 | 1,5-二氨基萘 | 0.01 | 1 | 尿素 | 15 | 2 | 0 | 0 | 0 | 0 | 0 | 0 | 去离子水 | 20 | 800w | 8 | 4 | 0 | 0 | 0 | 0 | 0 | 0 | 0 | 0 | 0 | 293 | 343 | 546 | 1083.363
1 | 1,5-二氨基萘 | 0.01 | 1 | 尿素 | 15 | 2 | 0 | 0 | 0 | 0 | 0 | 0 | 去离子水 | 20 | 800w | 6 | 4 | 0 | 0 | 0 | 0 | 0 | 0 | 0 | 0 | 0 | 293 | 342 | 546 | 1083.363
1 | 1,5-二氨基萘 | 0.01 | 1 | 尿素 | 10 | 2 | 0 | 0 | 0 | 0 | 0 | 0 | 去离子水 | 20 | 800w | 10 | 4 | 0 | 0 | 0 | 0 | 0 | 0 | 0 | 0 | 0 | 293 | 340 | 546 | 1054.656
1 | 1,5-二氨基萘 | 0.01 | 1 | 尿素 | 20 | 2 | 0 | 0 | 0 | 0 | 0 | 0 | 去离子水 | 20 | 800w | 8 | 4 | 0 | 0 | 0 | 0 | 0 | 0 | 0 | 0 | 0 | 293 | 340 | 546 | 1015.762
1 | 1,5-二氨基萘 | 0.01 | 1 | 尿素 | 20 | 2 | 0 | 0 | 0 | 0 | 0 | 0 | 去离子水 | 20 | 800w | 10 | 4 | 0 | 0 | 0 | 0 | 0 | 0 | 0 | 0 | 0 | 293 | 340 | 546 | 984.42
1 | 1,5-二氨基萘 | 0.01 | 1 | 尿素 | 10 | 2 | 0 | 0 | 0 | 0 | 0 | 0 | 去离子水 | 20 | 800w | 6 | 4 | 0 | 0 | 0 | 0 | 0 | 0 | 0 | 0 | 0 | 293 | 348 | 546 | 724.8422
1 | 2-羟基-1,4-萘醌 | 0.01 | 1 | 尿素 | 20 | 2 | 0 | 0 | 0 | 0 | 0 | 0 | 去离子水 | 20 | 800w | 6 | 4 | 0 | 0 | 0 | 0 | 0 | 0 | 0 | 0 | 0 | 293 | 315 | 545 | 1566.242
1 | 1,5-二氨基萘 | 0.01 | 1 | 尿素 | 10 | 2 | 0 | 0 | 0 | 0 | 0 | 0 | 去离子水 | 20 | 800w | 8 | 4 | 0 | 0 | 0 | 0 | 0 | 0 | 0 | 0 | 0 | 293 | 345 | 545 | 1096.792
1 | 2-羟基-1,4-萘醌 | 0.01 | 1 | 尿素 | 20 | 2 | 0 | 0 | 0 | 0 | 0 | 0 | 去离子水 | 20 | 800w | 8 | 4 | 0 | 0 | 0 | 0 | 0 | 0 | 0 | 0 | 0 | 293 | 315 | 545
1 | 2-羟基-1,4-萘醌 | 0.01 | 1 | 尿素 | 20 | 2 | 0 | 0 | 0 | 0 | 0 | 0 | 去离子水 | 20 | 800w | 10 | 4 | 0 | 0 | 0 | 0 | 0 | 0 | 0 | 0 | 0 | 293 | 315 | 545
1 | 1,8-Naphthalimide | 0.01 | 1 | 硼酸 | 4.5 | 2 | 0 | 0 | 0 | 0 | 0 | 0 | 去离子水 | 20 | 220 | 360 | 5 | 0 | 0 | 0 | 0 | 0 | 0 | 0 | 0 | 0 | 293 | 365 | 544 | 600
1 | 1,8-萘二甲酸酐 | 0.01 | 1 | 硼酸 | 0.0625 | 2 | 0 | 0 | 0 | 0 | 0 | 0 | 0 | 0 | 200 | 300 | 5 | 0 | 0 | 0 | 0 | 0 | 0 | 0 | 0 | 0 | 293 | 363 | 543 | 688.5186
1 | 1,8-萘二甲酸酐 | 0.01 | 1 | 硼酸 | 0.0625 | 2 | 0 | 0 | 0 | 0 | 0 | 0 | 0 | 0 | 200 | 300 | 5 | 0 | 0 | 0 | 0 | 0 | 0 | 0 | 0 | 0 | 293 | 365 | 543 | 656.3083
1 | 2-羟基-1,4-萘醌 | 0.01 | 1 | 尿素 | 15 | 2 | 0 | 0 | 0 | 0 | 0 | 0 | 去离子水 | 20 | 800w | 8 | 4 | 0 | 0 | 0 | 0 | 0 | 0 | 0 | 0 | 0 | 293 | 316 | 542 | 1995.567
1 | 2-羟基-1,4-萘醌 | 0.01 | 1 | 尿素 | 15 | 2 | 0 | 0 | 0 | 0 | 0 | 0 | 去离子水 | 20 | 800w | 6 | 4 | 0 | 0 | 0 | 0 | 0 | 0 | 0 | 0 | 0 | 293 | 316 | 542 | 1995.567
1 | 2-羟基-1,4-萘醌 | 0.01 | 1 | 尿素 | 10 | 2 | 0 | 0 | 0 | 0 | 0 | 0 | 去离子水 | 20 | 800w | 8 | 4 | 0 | 0 | 0 | 0 | 0 | 0 | 0 | 0 | 0 | 293 | 313 | 542 | 1744.021
1 | 2-羟基-1,4-萘醌 | 0.01 | 1 | 尿素 | 10 | 2 | 0 | 0 | 0 | 0 | 0 | 0 | 去离子水 | 20 | 800w | 6 | 4 | 0 | 0 | 0 | 0 | 0 | 0 | 0 | 0 | 0 | 293 | 315 | 542 | 837.503
1 | 1,8-萘二甲酸酐 | 0.003 | 1 | 硼酸 | 5 | 2 | 0 | 0 | 0 | 0 | 0 | 0 | 0 | 0 | 200 | 300 | 5 | 0 | 0 | 0 | 0 | 0 | 0 | 0 | 0 | 0 | 293 | 365 | 542 | 827.1714
1 | 1,8-萘二甲酸酐 | 0.003 | 1 | 硼酸 | 5 | 2 | 0 | 0 | 0 | 0 | 0 | 0 | 0 | 0 | 220 | 300 | 3 | 0 | 0 | 0 | 0 | 0 | 0 | 0 | 0 | 0 | 293 | 365 | 542 | 814.5449
1 | 1,8-萘二甲酸酐 | 0.003 | 1 | 硼酸 | 5 | 2 | 0 | 0 | 0 | 0 | 0 | 0 | 0 | 0 | 200 | 300 | 5 | 0 | 0 | 0 | 0 | 0 | 0 | 0 | 0 | 0 | 293 | 362 | 542 | 798.1344
1 | 1,8-萘二甲酸酐 | 0.01 | 1 | 硼酸 | 0.6245 | 2 | 0 | 0 | 0 | 0 | 0 | 0 | 0 | 0 | 220 | 300 | 5 | 0 | 0 | 0 | 0 | 0 | 0 | 0 | 0 | 0 | 293 | 374 | 542 | 707.4179
1 | 1,8-萘二甲酸酐 | 0.01 | 1 | 硼酸 | 0.6245 | 2 | 0 | 0 | 0 | 0 | 0 | 0 | 0 | 0 | 220 | 300 | 5 | 0 | 0 | 0 | 0 | 0 | 0 | 0 | 0 | 0 | 293 | 365 | 542 | 687.1936
1 | 荧蒽 | 0.001 | 1 | 硼酸 | 1.8416 | 2 | 0 | 0 | 0 | 0 | 0 | 0 | 0 | 0 | 200 | 300 | 5 | 0 | 0 | 0 | 0 | 0 | 0 | 0 | 0 | 0 | 293 | 308 | 540 | 1127.245
1 | 1,8-萘二甲酸酐 | 0.001 | 1 | 硼酸 | 5 | 2 | 0 | 0 | 0 | 0 | 0 | 0 | 0 | 0 | 200 | 300 | 5 | 0 | 0 | 0 | 0 | 0 | 0 | 0 | 0 | 0 | 293 | 365 | 540 | 934.7088
1 | 1,8-萘二甲酸酐 | 0.001 | 1 | 硼酸 | 5 | 2 | 0 | 0 | 0 | 0 | 0 | 0 | 0 | 0 | 200 | 300 | 5 | 0 | 0 | 0 | 0 | 0 | 0 | 0 | 0 | 0 | 293 | 362 | 540 | 909.822
1 | 1,8-萘二甲酸酐 | 0.01 | 1 | 硼酸 | 37.4727 | 2 | 0 | 0 | 0 | 0 | 0 | 0 | 0 | 0 | 220 | 300 | 5 | 0 | 0 | 0 | 0 | 0 | 0 | 0 | 0 | 0 | 293 | 365 | 540 | 874.9647
1 | 1,8-萘二甲酸酐 | 0.01 | 1 | 硼酸 | 18.7364 | 2 | 0 | 0 | 0 | 0 | 0 | 0 | 0 | 0 | 220 | 300 | 5 | 0 | 0 | 0 | 0 | 0 | 0 | 0 | 0 | 0 | 293 | 365 | 540 | 856.898
1 | 1,8-萘二甲酸酐 | 0.01 | 1 | 硼酸 | 37.4727 | 2 | 0 | 0 | 0 | 0 | 0 | 0 | 0 | 0 | 220 | 300 | 5 | 0 | 0 | 0 | 0 | 0 | 0 | 0 | 0 | 0 | 293 | 357 | 540 | 824.5385
1 | 1,8-萘二甲酸酐 | 0.01 | 1 | 硼酸 | 3.1227 | 2 | 0 | 0 | 0 | 0 | 0 | 0 | 0 | 0 | 220 | 300 | 5 | 0 | 0 | 0 | 0 | 0 | 0 | 0 | 0 | 0 | 293 | 365 | 540 | 824.2439
1 | 1,8-萘二甲酸酐 | 0.01 | 1 | 硼酸 | 3.1227 | 2 | 0 | 0 | 0 | 0 | 0 | 0 | 0 | 0 | 220 | 300 | 5 | 0 | 0 | 0 | 0 | 0 | 0 | 0 | 0 | 0 | 293 | 282 | 540 | 751.8913
1 | 4-苯基-1-萘硼酸 | 0.1 | 1 | 硼酸 | 3 | 2 | 0 | 0 | 0 | 0 | 0 | 0 | 去离子水 | 40 | 180 | 300 | 5 | 0 | 0 | 0 | 0 | 0 | 0 | 0 | 0 | 0 | 293 | 365 | 540 | 622
1 | 荧蒽 | 0.001 | 1 | 硼酸 | 1.8416 | 2 | 0 | 0 | 0 | 0 | 0 | 0 | 0 | 0 | 200 | 300 | 5 | 0 | 0 | 0 | 0 | 0 | 0 | 0 | 0 | 0 | 293 | 365 | 540 | 566.1324
1 | 1,4-萘二甲酸 | 0.01 | 1 | 尿素 | 15 | 2 | 0 | 0 | 0 | 0 | 0 | 0 | 去离子水 | 20 | 800w | 6 | 4 | 0 | 0 | 0 | 0 | 0 | 0 | 0 | 0 | 0 | 293 | 296 | 540 | 420.411
1 | 1,4-萘二甲酸 | 0.01 | 1 | 尿素 | 20 | 2 | 0 | 0 | 0 | 0 | 0 | 0 | 去离子水 | 20 | 800w | 6 | 4 | 0 | 0 | 0 | 0 | 0 | 0 | 0 | 0 | 0 | 293 | 296 | 540 | 332.0878
1 | 1,4-萘二甲酸 | 0.01 | 1 | 尿素 | 15 | 2 | 0 | 0 | 0 | 0 | 0 | 0 | 去离子水 | 20 | 800w | 8 | 4 | 0 | 0 | 0 | 0 | 0 | 0 | 0 | 0 | 0 | 293 | 296 | 540 | 102.6228
1 | 2-羟基-1,4-萘醌 | 0.01 | 1 | 尿素 | 15 | 2 | 0 | 0 | 0 | 0 | 0 | 0 | 去离子水 | 20 | 800w | 10 | 4 | 0 | 0 | 0 | 0 | 0 | 0 | 0 | 0 | 0 | 293 | 316 | 539 | 1610.207
1 | 葡萄糖 | 0.05 | 1 | 尿素 | 0.1 | 3 | 铝硝酸盐 | 0.2 | 2 | 介孔二氧化硅(MS) | 0.1 | 2 | 去离子水 | 0.3 | 700 | 120 | 3 | 0 | 0 | 0 | 0 | 0 | 0 | 0 | 0 | 0 | 293 | 365 | 538 | 3180
2 | 三乙醇胺 | 0.6 | 1 | 磷酸 | 2ml | 3 | 0 | 0 | 0 | 0 | 0 | 0 | 乙醇 | 35 | 180 | 600 | 2 | 4ml | 氰尿酸 | 3 | 2 | 去离子水 | 35 | 180 | 180 | 1 | 293 | 362 | 538 | 1140
1 | 4-硝基-1,8-萘二甲酸酐 | 0.01 | 1 | 尿素 | 10 | 2 | 0 | 0 | 0 | 0 | 0 | 0 | 去离子水 | 20 | 800w | 8 | 4 | 0 | 0 | 0 | 0 | 0 | 0 | 0 | 0 | 0 | 293 | 277 | 538 | 40.25606
1 | 1,4-萘二甲酸 | 0.01 | 1 | 尿素 | 10 | 2 | 0 | 0 | 0 | 0 | 0 | 0 | 去离子水 | 20 | 800w | 6 | 4 | 0 | 0 | 0 | 0 | 0 | 0 | 0 | 0 | 0 | 293 | 296 | 537 | 391.5449
1 | 2,3-Naphthalimide | 0.01 | 1 | 硼酸 | 4.5 | 2 | 0 | 0 | 0 | 0 | 0 | 0 | 去离子水 | 20 | 220 | 360 | 5 | 0 | 0 | 0 | 0 | 0 | 0 | 0 | 0 | 0 | 293 | 365 | 535 | 1620
1 | 4-硝基-1,8-萘二甲酸酐 | 0.01 | 1 | 尿素 | 15 | 2 | 0 | 0 | 0 | 0 | 0 | 0 | 去离子水 | 20 | 800w | 8 | 4 | 0 | 0 | 0 | 0 | 0 | 0 | 0 | 0 | 0 | 293 | 278 | 534 | 37.95078
1 | 4-硝基-1,8-萘二甲酸酐 | 0.01 | 1 | 尿素 | 15 | 2 | 0 | 0 | 0 | 0 | 0 | 0 | 去离子水 | 20 | 800w | 6 | 4 | 0 | 0 | 0 | 0 | 0 | 0 | 0 | 0 | 0 | 293 | 290 | 534 | 33.8036
1 | 叶酸 | 0.025 | 1 | MgCl₂ | 0.2 | 2 | KH2PO4 | 0.1 | 3 | 0 | 0 | 0 | 去离子水 | 20 | 450 | 180 | 3 | 0 | 0 | 0 | 0 | 0 | 0 | 0 | 0 | 0 | 293 | 373 | 533 | 1070
2 | 间苯二胺 | 0.8 | 1 | 0 | 0 | 0 | 0 | 0 | 0 | 0 | 0 | 0 | 乙醇 | 90 | 180 | 720 | 2 | 0.002 | 硼酸 | 3 | 2 | 去离子水 | 40 | 180 | 300 | 5 | 293 | 340 | 532 | 2300
1 | 4-硝基-1,8-萘二甲酸酐 | 0.01 | 1 | 尿素 | 20 | 2 | 0 | 0 | 0 | 0 | 0 | 0 | 去离子水 | 20 | 800w | 8 | 4 | 0 | 0 | 0 | 0 | 0 | 0 | 0 | 0 | 0 | 293 | 280 | 532 | 31.6701
1 | 1,4-萘二甲酸 | 0.01 | 1 | 尿素 | 20 | 2 | 0 | 0 | 0 | 0 | 0 | 0 | 去离子水 | 20 | 800w | 8 | 4 | 0 | 0 | 0 | 0 | 0 | 0 | 0 | 0 | 0 | 293 | 359 | 531 | 190.2855
1 | 1,4-萘二甲酸 | 0.01 | 1 | 尿素 | 10 | 2 | 0 | 0 | 0 | 0 | 0 | 0 | 去离子水 | 20 | 800w | 8 | 4 | 0 | 0 | 0 | 0 | 0 | 0 | 0 | 0 | 0 | 293 | 359 | 531 | 162.1687
2 | 柠檬酸 | 2 | 1 | 0 | 0 | 0 | 0 | 0 | 0 | 0 | 0 | 0 | 去离子水 | 5 | 200 | 30 | 1 | 0.02 | 硼酸 | 3 | 2 | 去离子水 | 40 | 180 | 300 | 5 | 293 | 350 | 530 | 1600
1 | 尿素 | 10 | 1 | 2-萘硼酸 | 0.01 | 2 | 0 | 0 | 0 | 0 | 0 | 0 | 去离子水 | 5 | 200 | 180 | 5 | 0 | 0 | 0 | 0 | 0 | 0 | 0 | 0 | 0 | 293 | 280 | 530 | 1550
2 | 柠檬酸 | 2 | 1 | 0 | 0 | 0 | 0 | 0 | 0 | 0 | 0 | 0 | 去离子水 | 5 | 200 | 30 | 1 | 0.002 | 硼酸 | 3 | 2 | 去离子水 | 40 | 180 | 300 | 5 | 293 | 350 | 530 | 1500
2 | 柠檬酸 | 2 | 1 | 0 | 0 | 0 | 0 | 0 | 0 | 0 | 0 | 0 | 去离子水 | 5 | 200 | 30 | 1 | 0.005 | 硼酸 | 3 | 2 | 去离子水 | 40 | 180 | 300 | 5 | 293 | 350 | 530 | 1500
1 | 1,8-萘酰亚胺 | 0.0493 | 1 | AlCl3·6H2O | 1.81 | 2 | 0 | 0 | 0 | 0 | 0 | 0 | 乙醇 | 8 | 530 | 150 | 3 | 0 | 0 | 0 | 0 | 0 | 0 | 0 | 0 | 0 | 293 | 408 | 530 | 520.6
1 | 4-硝基-1,8-萘二甲酸酐 | 0.01 | 1 | 尿素 | 20 | 2 | 0 | 0 | 0 | 0 | 0 | 0 | 去离子水 | 20 | 800w | 6 | 4 | 0 | 0 | 0 | 0 | 0 | 0 | 0 | 0 | 0 | 293 | 284 | 530 | 23.36953
1 | 叶酸 | 0.025 | 1 | MgCl₂ | 0.2 | 2 | KH2PO4 | 0.1 | 3 | 0 | 0 | 0 | 去离子水 | 20 | 550 | 180 | 3 | 0 | 0 | 0 | 0 | 0 | 0 | 0 | 0 | 0 | 293 | 373 | 529 | 1686
1 | 叶酸 | 0.025 | 1 | MgCl₂ | 0.2 | 2 | KH2PO4 | 0.1 | 3 | 0 | 0 | 0 | 去离子水 | 20 | 400 | 180 | 3 | 0 | 0 | 0 | 0 | 0 | 0 | 0 | 0 | 0 | 293 | 370 | 529 | 782
2 | EDTA·2Na | 0.34 | 1 | 尿素 | 0.6 | 1 | 0 | 0 | 0 | 0 | 0 | 0 | 去离子水 | 30 | 200 | 180 | 1 | 0.002 | 三聚氰胺 | 0.75 | 2 | 去离子水 | 30 | 200 | 180 | 1 | 293 | 321 | 529 | 664
1 | 叶酸 | 0.025 | 1 | MgCl₂ | 0.2 | 2 | KH2PO4 | 0.1 | 3 | 0 | 0 | 0 | 去离子水 | 20 | 500 | 180 | 3 | 0 | 0 | 0 | 0 | 0 | 0 | 0 | 0 | 0 | 293 | 373 | 528 | 1811
2 | 聚乙烯醇 | 0.05 | 1 | 0 | 0 | 0 | 0 | 0 | 0 | 0 | 0 | 0 | 去离子水 | 10 | 200 | 480 | 1 | 0.002 | 硼酸 | 3 | 2 | 去离子水 | 40 | 180 | 300 | 5 | 293 | 400 | 528 | 1300
1 | 1,8-二氨基萘 | 0.01 | 1 | 尿素 | 15 | 2 | 0 | 0 | 0 | 0 | 0 | 0 | 去离子水 | 20 | 800w | 8 | 4 | 0 | 0 | 0 | 0 | 0 | 0 | 0 | 0 | 0 | 293 | 392 | 528 | 1004.972
1 | 1,8-二氨基萘 | 0.01 | 1 | 尿素 | 15 | 2 | 0 | 0 | 0 | 0 | 0 | 0 | 去离子水 | 20 | 800w | 6 | 4 | 0 | 0 | 0 | 0 | 0 | 0 | 0 | 0 | 0 | 293 | 392 | 528 | 1004.972
1 | 1,8-二氨基萘 | 0.01 | 1 | 尿素 | 10 | 2 | 0 | 0 | 0 | 0 | 0 | 0 | 去离子水 | 20 | 800w | 8 | 4 | 0 | 0 | 0 | 0 | 0 | 0 | 0 | 0 | 0 | 293 | 394 | 528 | 922.4624
1 | 4-硝基-1,8-萘二甲酸酐 | 0.01 | 1 | 尿素 | 10 | 2 | 0 | 0 | 0 | 0 | 0 | 0 | 去离子水 | 20 | 800w | 6 | 4 | 0 | 0 | 0 | 0 | 0 | 0 | 0 | 0 | 0 | 293 | 280 | 528 | 28.70729
1 | 1,8-二氨基萘 | 0.01 | 1 | 尿素 | 15 | 2 | 0 | 0 | 0 | 0 | 0 | 0 | 去离子水 | 20 | 800w | 10 | 4 | 0 | 0 | 0 | 0 | 0 | 0 | 0 | 0 | 0 | 293 | 394 | 528
1 | 1,8-二氨基萘 | 0.01 | 1 | 尿素 | 20 | 2 | 0 | 0 | 0 | 0 | 0 | 0 | 去离子水 | 20 | 800w | 10 | 4 | 0 | 0 | 0 | 0 | 0 | 0 | 0 | 0 | 0 | 293 | 392 | 528
1 | 1,8-二氨基萘 | 0.01 | 1 | 尿素 | 20 | 2 | 0 | 0 | 0 | 0 | 0 | 0 | 去离子水 | 20 | 800w | 6 | 4 | 0 | 0 | 0 | 0 | 0 | 0 | 0 | 0 | 0 | 293 | 393 | 526 | 963.4152
1 | 1,8-二氨基萘 | 0.01 | 1 | 尿素 | 20 | 2 | 0 | 0 | 0 | 0 | 0 | 0 | 去离子水 | 20 | 800w | 8 | 4 | 0 | 0 | 0 | 0 | 0 | 0 | 0 | 0 | 0 | 293 | 392 | 526 | 865.5772
1 | 1,8-二氨基萘 | 0.01 | 1 | 尿素 | 10 | 2 | 0 | 0 | 0 | 0 | 0 | 0 | 去离子水 | 20 | 800w | 10 | 4 | 0 | 0 | 0 | 0 | 0 | 0 | 0 | 0 | 0 | 293 | 392 | 526 | 824.5264
1 | 1,8-二氨基萘 | 0.01 | 1 | 尿素 | 10 | 2 | 0 | 0 | 0 | 0 | 0 | 0 | 去离子水 | 20 | 800w | 6 | 4 | 0 | 0 | 0 | 0 | 0 | 0 | 0 | 0 | 0 | 293 | 395 | 526 | 493.7971
1 | 1-萘甲酸 | 0.01 | 1 | 尿素 | 20 | 2 | 0 | 0 | 0 | 0 | 0 | 0 | 去离子水 | 20 | 800w | 8 | 4 | 0 | 0 | 0 | 0 | 0 | 0 | 0 | 0 | 0 | 293 | 304 | 525 | 1028.357
1 | 邻苯二胺 | 0.04 | 1 | 对苯二胺 | 0.04 | 1 | 尿素 | 0.6 | 2 | 0 | 0 | 0 | 乙醇 | 0.2 | 200 | 360 | 2 | 0 | 0 | 0 | 0 | 0 | 0 | 0 | 0 | 0 | 293 | 365 | 525 | 868.42
1 | 1-萘甲酸 | 0.01 | 1 | 尿素 | 10 | 2 | 0 | 0 | 0 | 0 | 0 | 0 | 去离子水 | 20 | 800w | 6 | 4 | 0 | 0 | 0 | 0 | 0 | 0 | 0 | 0 | 0 | 293 | 304 | 525 | 686.3659
1 | 1-萘甲酸 | 0.01 | 1 | 尿素 | 20 | 2 | 0 | 0 | 0 | 0 | 0 | 0 | 去离子水 | 20 | 800w | 6 | 4 | 0 | 0 | 0 | 0 | 0 | 0 | 0 | 0 | 0 | 293 | 304 | 525 | 611.5998
1 | 叶酸 | 0.025 | 1 | MgCl₂ | 0.2 | 2 | KH2PO4 | 0.1 | 3 | 0 | 0 | 0 | 去离子水 | 20 | 350 | 180 | 3 | 0 | 0 | 0 | 0 | 0 | 0 | 0 | 0 | 0 | 293 | 365 | 525 | 575
1 | 1-萘甲酸 | 0.01 | 1 | 尿素 | 10 | 2 | 0 | 0 | 0 | 0 | 0 | 0 | 去离子水 | 20 | 800w | 8 | 4 | 0 | 0 | 0 | 0 | 0 | 0 | 0 | 0 | 0 | 293 | 304 | 525 | 550.7228
1 | 1-萘甲酸 | 0.01 | 1 | 尿素 | 15 | 2 | 0 | 0 | 0 | 0 | 0 | 0 | 去离子水 | 20 | 800w | 6 | 4 | 0 | 0 | 0 | 0 | 0 | 0 | 0 | 0 | 0 | 293 | 304 | 525 | 520.9996
1 | 1-萘甲酸 | 0.01 | 1 | 尿素 | 15 | 2 | 0 | 0 | 0 | 0 | 0 | 0 | 去离子水 | 20 | 800w | 8 | 4 | 0 | 0 | 0 | 0 | 0 | 0 | 0 | 0 | 0 | 293 | 304 | 525 | 492.3472
1 | 1,8-二氨基萘 | 0.01 | 1 | 硼酸 | 4 | 2 | 0 | 0 | 0 | 0 | 0 | 0 | 0 | 0 | 200 | 300 | 5 | 0 | 0 | 0 | 0 | 0 | 0 | 0 | 0 | 0 | 293 | 282 | 522 | 1384.787
1 | 4-苯基-1-萘硼酸 | 0.1 | 1 | 硼酸 | 3 | 2 | 0 | 0 | 0 | 0 | 0 | 0 | 去离子水 | 40 | 180 | 300 | 5 | 0 | 0 | 0 | 0 | 0 | 0 | 0 | 0 | 0 | 293 | 254 | 520 | 1035
1 | 4-苯基-1-萘硼酸 | 0.05 | 1 | 硼酸 | 3 | 2 | 0 | 0 | 0 | 0 | 0 | 0 | 去离子水 | 40 | 180 | 300 | 5 | 0 | 0 | 0 | 0 | 0 | 0 | 0 | 0 | 0 | 293 | 254 | 520 | 977
1 | 4-苯基-1-萘硼酸 | 0.01 | 1 | 硼酸 | 3 | 2 | 0 | 0 | 0 | 0 | 0 | 0 | 去离子水 | 40 | 180 | 300 | 5 | 0 | 0 | 0 | 0 | 0 | 0 | 0 | 0 | 0 | 293 | 254 | 520 | 946
1 | 4-苯基-1-萘硼酸 | 0.2 | 1 | 硼酸 | 3 | 2 | 0 | 0 | 0 | 0 | 0 | 0 | 去离子水 | 40 | 180 | 300 | 5 | 0 | 0 | 0 | 0 | 0 | 0 | 0 | 0 | 0 | 293 | 254 | 520 | 941
1 | 4-苯基-1-萘硼酸 | 0.001 | 1 | 硼酸 | 3 | 2 | 0 | 0 | 0 | 0 | 0 | 0 | 去离子水 | 40 | 180 | 300 | 5 | 0 | 0 | 0 | 0 | 0 | 0 | 0 | 0 | 0 | 293 | 254 | 520 | 936
1 | 2,6-萘二羧酸二甲酯 | 0.01 | 1 | 尿素 | 15 | 2 | 0 | 0 | 0 | 0 | 0 | 0 | 去离子水 | 20 | 800w | 6 | 4 | 0 | 0 | 0 | 0 | 0 | 0 | 0 | 0 | 0 | 293 | 309 | 520 | 929.2815
1 | 4-苯基-1-萘硼酸 | 0.02 | 1 | 硼酸 | 3 | 2 | 0 | 0 | 0 | 0 | 0 | 0 | 去离子水 | 40 | 180 | 300 | 5 | 0 | 0 | 0 | 0 | 0 | 0 | 0 | 0 | 0 | 293 | 254 | 520 | 929
1 | 2,6-萘二羧酸二甲酯 | 0.01 | 1 | 尿素 | 20 | 2 | 0 | 0 | 0 | 0 | 0 | 0 | 去离子水 | 20 | 800w | 6 | 4 | 0 | 0 | 0 | 0 | 0 | 0 | 0 | 0 | 0 | 293 | 309 | 520 | 912.7694
1 | 2,6-萘二羧酸二甲酯 | 0.01 | 1 | 尿素 | 20 | 2 | 0 | 0 | 0 | 0 | 0 | 0 | 去离子水 | 20 | 800w | 8 | 4 | 0 | 0 | 0 | 0 | 0 | 0 | 0 | 0 | 0 | 293 | 309 | 520 | 912.159
1 | 2,6-萘二羧酸二甲酯 | 0.01 | 1 | 尿素 | 15 | 2 | 0 | 0 | 0 | 0 | 0 | 0 | 去离子水 | 20 | 800w | 8 | 4 | 0 | 0 | 0 | 0 | 0 | 0 | 0 | 0 | 0 | 293 | 309 | 520 | 805.7634
1 | 2,6-萘二羧酸二甲酯 | 0.01 | 1 | 尿素 | 10 | 2 | 0 | 0 | 0 | 0 | 0 | 0 | 去离子水 | 20 | 800w | 8 | 4 | 0 | 0 | 0 | 0 | 0 | 0 | 0 | 0 | 0 | 293 | 309 | 520 | 798.9998
1 | 2,6-萘二羧酸二甲酯 | 0.01 | 1 | 尿素 | 10 | 2 | 0 | 0 | 0 | 0 | 0 | 0 | 去离子水 | 20 | 800w | 6 | 4 | 0 | 0 | 0 | 0 | 0 | 0 | 0 | 0 | 0 | 293 | 309 | 520 | 789.0628
2 | 邻苯二胺 | 0.3 | 1 | 乙二胺 | 0.3 | 3 | 0 | 0 | 0 | 0 | 0 | 0 | 乙醇 | 30 | 180 | 720 | 2 | 0.015 | 尿素 | 3 | 2 | 去离子水 | 6 | 155 | 360 | 5 | 293 | 365 | 518 | 780
1 | 柠檬酸 | 3 | 1 | 氢氧化钠 | 0.7 | 2 | 0 | 0 | 0 | 0 | 0 | 0 | 去离子水 | 30 | 750w | 3 | 4 | 0 | 0 | 0 | 0 | 0 | 0 | 0 | 0 | 0 | 77 | 352 | 517 | 478
1 | 柠檬酸 | 3 | 1 | 氢氧化钠 | 0.7 | 2 | 0 | 0 | 0 | 0 | 0 | 0 | 去离子水 | 30 | 750w | 3 | 4 | 0 | 0 | 0 | 0 | 0 | 0 | 0 | 0 | 0 | 100 | 352 | 517 | 470
1 | 柠檬酸 | 3 | 1 | 氢氧化钠 | 0.7 | 2 | 0 | 0 | 0 | 0 | 0 | 0 | 去离子水 | 30 | 750w | 3 | 4 | 0 | 0 | 0 | 0 | 0 | 0 | 0 | 0 | 0 | 150 | 352 | 517 | 444
1 | 柠檬酸 | 3 | 1 | 氢氧化钠 | 0.7 | 2 | 0 | 0 | 0 | 0 | 0 | 0 | 去离子水 | 30 | 750w | 3 | 4 | 0 | 0 | 0 | 0 | 0 | 0 | 0 | 0 | 0 | 200 | 352 | 517 | 385
1 | 柠檬酸 | 3 | 1 | 氢氧化钠 | 0.7 | 2 | 0 | 0 | 0 | 0 | 0 | 0 | 去离子水 | 30 | 750w | 3 | 4 | 0 | 0 | 0 | 0 | 0 | 0 | 0 | 0 | 0 | 250 | 352 | 517 | 320
1 | 柠檬酸 | 3 | 1 | 氢氧化钠 | 0.7 | 2 | 0 | 0 | 0 | 0 | 0 | 0 | 去离子水 | 30 | 750w | 3 | 4 | 0 | 0 | 0 | 0 | 0 | 0 | 0 | 0 | 0 | 300 | 352 | 517 | 244
1 | 1,8-双二甲氨基萘 | 0.01 | 1 | 尿素 | 10 | 2 | 0 | 0 | 0 | 0 | 0 | 0 | 去离子水 | 20 | 800w | 10 | 4 | 0 | 0 | 0 | 0 | 0 | 0 | 0 | 0 | 0 | 293 | 320 | 514 | 1039.657
1 | 1,8-双二甲氨基萘 | 0.01 | 1 | 尿素 | 10 | 2 | 0 | 0 | 0 | 0 | 0 | 0 | 去离子水 | 20 | 800w | 8 | 4 | 0 | 0 | 0 | 0 | 0 | 0 | 0 | 0 | 0 | 293 | 320 | 514 | 980.8116
1 | 1,8-双二甲氨基萘 | 0.01 | 1 | 尿素 | 15 | 2 | 0 | 0 | 0 | 0 | 0 | 0 | 去离子水 | 20 | 800w | 6 | 4 | 0 | 0 | 0 | 0 | 0 | 0 | 0 | 0 | 0 | 293 | 320 | 514 | 883.9015
1 | 1,8-双二甲氨基萘 | 0.01 | 1 | 尿素 | 15 | 2 | 0 | 0 | 0 | 0 | 0 | 0 | 去离子水 | 20 | 800w | 8 | 4 | 0 | 0 | 0 | 0 | 0 | 0 | 0 | 0 | 0 | 293 | 320 | 514 | 857.9198
1 | 1,8-双二甲氨基萘 | 0.01 | 1 | 尿素 | 10 | 2 | 0 | 0 | 0 | 0 | 0 | 0 | 去离子水 | 20 | 800w | 6 | 4 | 0 | 0 | 0 | 0 | 0 | 0 | 0 | 0 | 0 | 293 | 320 | 514 | 832.3267
1 | 1,8-双二甲氨基萘 | 0.01 | 1 | 尿素 | 15 | 2 | 0 | 0 | 0 | 0 | 0 | 0 | 去离子水 | 20 | 800w | 10 | 4 | 0 | 0 | 0 | 0 | 0 | 0 | 0 | 0 | 0 | 293 | 320 | 514 | 783.734
1 | 2,3-萘二羧酸 | 0.01 | 1 | 硼酸 | 4 | 2 | 0 | 0 | 0 | 0 | 0 | 0 | 0 | 0 | 200 | 300 | 5 | 0 | 0 | 0 | 0 | 0 | 0 | 0 | 0 | 0 | 293 | 365 | 512 | 1641.308
1 | 2,3-萘二羧酸 | 0.01 | 1 | 硼酸 | 4 | 2 | 0 | 0 | 0 | 0 | 0 | 0 | 0 | 0 | 200 | 300 | 5 | 0 | 0 | 0 | 0 | 0 | 0 | 0 | 0 | 0 | 293 | 365 | 512 | 1637.362
1 | 2,3-萘二羧酸 | 0.01 | 1 | 硼酸 | 4 | 2 | 0 | 0 | 0 | 0 | 0 | 0 | 0 | 0 | 200 | 300 | 5 | 0 | 0 | 0 | 0 | 0 | 0 | 0 | 0 | 0 | 293 | 365 | 512 | 1635.851
1 | 2,3-萘二羧酸 | 0.01 | 1 | 硼酸 | 4 | 2 | 0 | 0 | 0 | 0 | 0 | 0 | 0 | 0 | 200 | 300 | 5 | 0 | 0 | 0 | 0 | 0 | 0 | 0 | 0 | 0 | 293 | 365 | 512 | 1635.665
1 | 2,3-萘二羧酸 | 0.01 | 1 | 硼酸 | 4 | 2 | 0 | 0 | 0 | 0 | 0 | 0 | 0 | 0 | 200 | 300 | 5 | 0 | 0 | 0 | 0 | 0 | 0 | 0 | 0 | 0 | 293 | 300 | 512 | 1558.163
1 | 2,3-萘二羧酸 | 0.01 | 1 | 硼酸 | 4 | 2 | 0 | 0 | 0 | 0 | 0 | 0 | 0 | 0 | 200 | 300 | 5 | 0 | 0 | 0 | 0 | 0 | 0 | 0 | 0 | 0 | 293 | 300 | 512 | 1557.947
1 | 1-萘甲酸 | 0.01 | 1 | 硼酸 | 4 | 2 | 0 | 0 | 0 | 0 | 0 | 0 | 0 | 0 | 200 | 300 | 5 | 0 | 0 | 0 | 0 | 0 | 0 | 0 | 0 | 0 | 293 | 282 | 512 | 1226.195
1 | 2,3-萘二羧酸 | 0.01 | 1 | 硼酸 | 4 | 2 | 0 | 0 | 0 | 0 | 0 | 0 | 0 | 0 | 200 | 300 | 5 | 0 | 0 | 0 | 0 | 0 | 0 | 0 | 0 | 0 | 293 | 254 | 512 | 1150.7
1 | 二苯甲酰甲烷 | 0.00363 | 1 | 硼酸 | 10 | 2 | 0 | 0 | 0 | 0 | 0 | 0 | 去离子水 | 0 | 220 | 10 | 5 | 0 | 0 | 0 | 0 | 0 | 0 | 0 | 0 | 0 | 293 | 385 | 512 | 940
1 | 二苯甲酰甲烷 | 0.05 | 1 | 硼酸氨 | 3 | 2 | 0 | 0 | 0 | 0 | 0 | 0 | 去离子水 | 30 | 180 | 300 | 5 | 0 | 0 | 0 | 0 | 0 | 0 | 0 | 0 | 0 | 293 | 375 | 512 | 880
2 | 乙二胺 | 1ml | 1 | 硼酸 | 3 | 0 | 0 | 0 | 0 | 0 | 0 | 0 | 去离子水 | 25 | 240 | 480 | 1 | 0.002 | 硼酸 | 3 | 2 | 去离子水 | 40 | 180 | 300 | 5 | 293 | 340 | 512 | 800
1 | 柠檬酸 | 0.006 | 1 | 硼酸 | 6 | 2 | 0 | 0 | 0 | 0 | 0 | 0 | 去离子水 | 25 | 170 | 300 | 5 | 0 | 0 | 0 | 0 | 0 | 0 | 0 | 0 | 0 | 77 | 260 | 512 | 495.48
1 | 柠檬酸 | 0.006 | 1 | 硼酸 | 6 | 2 | 0 | 0 | 0 | 0 | 0 | 0 | 去离子水 | 25 | 170 | 300 | 5 | 0 | 0 | 0 | 0 | 0 | 0 | 0 | 0 | 0 | 100 | 260 | 512 | 493.58
1 | 柠檬酸 | 0.006 | 1 | 硼酸 | 6 | 2 | 0 | 0 | 0 | 0 | 0 | 0 | 去离子水 | 25 | 170 | 300 | 5 | 0 | 0 | 0 | 0 | 0 | 0 | 0 | 0 | 0 | 150 | 260 | 512 | 488.7
1 | 柠檬酸 | 0.006 | 1 | 硼酸 | 6 | 2 | 0 | 0 | 0 | 0 | 0 | 0 | 去离子水 | 25 | 170 | 300 | 5 | 0 | 0 | 0 | 0 | 0 | 0 | 0 | 0 | 0 | 200 | 260 | 512 | 430.7
1 | 柠檬酸 | 0.006 | 1 | 硼酸 | 6 | 2 | 0 | 0 | 0 | 0 | 0 | 0 | 去离子水 | 25 | 170 | 300 | 5 | 0 | 0 | 0 | 0 | 0 | 0 | 0 | 0 | 0 | 250 | 260 | 512 | 376.89
1 | 柠檬酸 | 0.006 | 1 | 硼酸 | 6 | 2 | 0 | 0 | 0 | 0 | 0 | 0 | 去离子水 | 25 | 170 | 300 | 5 | 0 | 0 | 0 | 0 | 0 | 0 | 0 | 0 | 0 | 300 | 260 | 512 | 363.99
1 | 柠檬酸 | 0.006 | 1 | 硼酸 | 6 | 2 | 0 | 0 | 0 | 0 | 0 | 0 | 去离子水 | 25 | 170 | 300 | 5 | 0 | 0 | 0 | 0 | 0 | 0 | 0 | 0 | 0 | 293 | 260 | 512 | 280.09
2 | 3-氨基丙基三乙氧基硅烷 | 4ml | 1 | 尿素 | 0.3 | 3 | 乙二胺 | 0.3ml | 1 | 0 | 0 | 0 | 去离子水 | 10 | 200 | 600 | 1 | 2ml | TEOS | 2ml | 2 | 超纯水 | 10 | 25 | 360 | 2 | 293 | 350 | 510 | 1500
1 | 1,8-萘二甲酸酐 | 0.01 | 1 | 硼酸 | 18.7364 | 2 | 0 | 0 | 0 | 0 | 0 | 0 | 0 | 0 | 220 | 300 | 5 | 0 | 0 | 0 | 0 | 0 | 0 | 0 | 0 | 0 | 293 | 365 | 509 | 1208.514
1 | 1,8-萘二甲酰亚胺 | 0.01 | 1 | 硼酸 | 37.62 | 2 | 0 | 0 | 0 | 0 | 0 | 0 | 0 | 0 | 220 | 300 | 5 | 0 | 0 | 0 | 0 | 0 | 0 | 0 | 0 | 0 | 293 | 405 | 509 | 1126.14
1 | 1,8-萘二甲酰亚胺 | 0.01 | 1 | 硼酸 | 37.62 | 2 | 0 | 0 | 0 | 0 | 0 | 0 | 0 | 0 | 220 | 300 | 5 | 0 | 0 | 0 | 0 | 0 | 0 | 0 | 0 | 0 | 293 | 365 | 509 | 1122.249
1 | 1,8-萘二甲酰亚胺 | 0.01 | 1 | 硼酸 | 18.81 | 2 | 0 | 0 | 0 | 0 | 0 | 0 | 0 | 0 | 250 | 300 | 3 | 0 | 0 | 0 | 0 | 0 | 0 | 0 | 0 | 0 | 293 | 408 | 509 | 1116.045
1 | 1,8-萘二甲酰亚胺 | 0.01 | 1 | 硼酸 | 18.81 | 2 | 0 | 0 | 0 | 0 | 0 | 0 | 0 | 0 | 250 | 300 | 3 | 0 | 0 | 0 | 0 | 0 | 0 | 0 | 0 | 0 | 293 | 408 | 509 | 1114.805
1 | 1,8-萘二甲酰亚胺 | 0.01 | 1 | 硼酸 | 18.81 | 2 | 0 | 0 | 0 | 0 | 0 | 0 | 0 | 0 | 300 | 300 | 3 | 0 | 0 | 0 | 0 | 0 | 0 | 0 | 0 | 0 | 293 | 407 | 509 | 1104.487
1 | 1,8-萘二甲酰亚胺 | 0.01 | 1 | 硼酸 | 18.81 | 2 | 0 | 0 | 0 | 0 | 0 | 0 | 0 | 0 | 300 | 300 | 3 | 0 | 0 | 0 | 0 | 0 | 0 | 0 | 0 | 0 | 293 | 407 | 509 | 1103.692
1 | 1,8-萘二甲酰亚胺 | 0.01 | 1 | 硼酸 | 18.81 | 2 | 0 | 0 | 0 | 0 | 0 | 0 | 0 | 0 | 350 | 300 | 3 | 0 | 0 | 0 | 0 | 0 | 0 | 0 | 0 | 0 | 293 | 404 | 509 | 1100.928
1 | 1,8-萘二甲酰亚胺 | 0.01 | 1 | 硼酸 | 18.81 | 2 | 0 | 0 | 0 | 0 | 0 | 0 | 0 | 0 | 350 | 300 | 3 | 0 | 0 | 0 | 0 | 0 | 0 | 0 | 0 | 0 | 293 | 404 | 509 | 1099.837
1 | 1,8-萘二甲酰亚胺 | 0.01 | 1 | 硼酸 | 18.81 | 2 | 0 | 0 | 0 | 0 | 0 | 0 | 0 | 0 | 220 | 300 | 5 | 0 | 0 | 0 | 0 | 0 | 0 | 0 | 0 | 0 | 293 | 365 | 509 | 1098.15
1 | 7-羟基香豆素 | 0.01 | 1 | 尿素 | 20 | 2 | 0 | 0 | 0 | 0 | 0 | 0 | 去离子水 | 20 | 800w | 6 | 4 | 0 | 0 | 0 | 0 | 0 | 0 | 0 | 0 | 0 | 293 | 347 | 507 | 682.4283
1 | 7-羟基香豆素 | 0.01 | 1 | 尿素 | 20 | 2 | 0 | 0 | 0 | 0 | 0 | 0 | 去离子水 | 20 | 800w | 10 | 4 | 0 | 0 | 0 | 0 | 0 | 0 | 0 | 0 | 0 | 293 | 347 | 507 | 670.3244
1 | 7-羟基香豆素 | 0.01 | 1 | 尿素 | 20 | 2 | 0 | 0 | 0 | 0 | 0 | 0 | 去离子水 | 20 | 800w | 8 | 4 | 0 | 0 | 0 | 0 | 0 | 0 | 0 | 0 | 0 | 293 | 347 | 507 | 632.7339
1 | 7-羟基香豆素 | 0.01 | 1 | 尿素 | 10 | 2 | 0 | 0 | 0 | 0 | 0 | 0 | 去离子水 | 20 | 800w | 10 | 4 | 0 | 0 | 0 | 0 | 0 | 0 | 0 | 0 | 0 | 293 | 347 | 507 | 616.6167
1 | 1,8-萘二甲酰亚胺 | 0.01 | 1 | 硼酸 | 18.81 | 2 | 0 | 0 | 0 | 0 | 0 | 0 | 0 | 0 | 220 | 300 | 5 | 0 | 0 | 0 | 0 | 0 | 0 | 0 | 0 | 0 | 293 | 391 | 506 | 1113.293
1 | 7-羟基香豆素 | 0.01 | 1 | 尿素 | 10 | 2 | 0 | 0 | 0 | 0 | 0 | 0 | 去离子水 | 20 | 800w | 8 | 4 | 0 | 0 | 0 | 0 | 0 | 0 | 0 | 0 | 0 | 293 | 345 | 506 | 683.2715
2 | 乙二胺 | 1ml | 1 | 磷酸 | 2ml | 1 | 0 | 0 | 0 | 0 | 0 | 0 | 去离子水 | 15 | 650w | 2.5 | 4 | 1 | PVA 262 | 30 | 2 | 去离子水 | 1000 | 80 | 600 | 5 | 293 | 350 | 505 | 1409
2 | 乙二胺 | 1ml | 1 | 磷酸 | 2ml | 1 | 0 | 0 | 0 | 0 | 0 | 0 | 去离子水 | 15 | 650w | 2.5 | 4 | 1 | PVA 124 | 30 | 2 | 去离子水 | 1000 | 80 | 600 | 5 | 293 | 350 | 505 | 1387
2 | 乙二胺 | 1ml | 1 | 磷酸 | 2ml | 1 | 0 | 0 | 0 | 0 | 0 | 0 | 去离子水 | 15 | 650w | 2.5 | 4 | 1 | PVA 124 | 30 | 2 | 去离子水 | 1000 | 80 | 600 | 5 | 293 | 350 | 505 | 1375
2 | 乙二胺 | 0.899 | 1 | 磷酸 | 2ml | 1 | 0 | 0 | 0 | 0 | 0 | 0 | 去离子水 | 15 | 650w | 2.5 | 4 | 1 | PVA 1799 | 30 | 2 | 去离子水 | 1000 | 80 | 600 | 5 | 293 | 350 | 505 | 1307
2 | 乙二胺 | 1ml | 1 | 磷酸 | 2ml | 1 | 0 | 0 | 0 | 0 | 0 | 0 | 去离子水 | 15 | 650w | 2.5 | 4 | 0.2 | PVA 124 | 30 | 2 | 去离子水 | 1000 | 80 | 600 | 5 | 293 | 350 | 505 | 1304
2 | 乙二胺 | 0.899 | 1 | 磷酸 | 2ml | 1 | 0 | 0 | 0 | 0 | 0 | 0 | 去离子水 | 15 | 650w | 2.5 | 4 | 1 | PVA 203 | 30 | 2 | 去离子水 | 1000 | 80 | 600 | 5 | 293 | 350 | 505 | 1238
2 | 乙二胺 | 1ml | 1 | 磷酸 | 2ml | 1 | 0 | 0 | 0 | 0 | 0 | 0 | 去离子水 | 15 | 650w | 2.5 | 4 | 0.5 | PVA 124 | 30 | 2 | 去离子水 | 1000 | 80 | 600 | 5 | 293 | 350 | 505 | 1226
2 | 乙二胺 | 1ml | 1 | 磷酸 | 2ml | 1 | 0 | 0 | 0 | 0 | 0 | 0 | 去离子水 | 15 | 650w | 2.5 | 4 | 3 | PVA 124 | 30 | 2 | 去离子水 | 1000 | 80 | 600 | 5 | 293 | 350 | 505 | 1024
2 | 乙二胺 | 1ml | 1 | 磷酸 | 2ml | 1 | 0 | 0 | 0 | 0 | 0 | 0 | 去离子水 | 15 | 650w | 2.5 | 4 | 5 | PVA 124 | 30 | 2 | 去离子水 | 1000 | 80 | 600 | 5 | 293 | 350 | 505 | 780
1 | 7-羟基香豆素 | 0.01 | 1 | 尿素 | 10 | 2 | 0 | 0 | 0 | 0 | 0 | 0 | 去离子水 | 20 | 800w | 6 | 4 | 0 | 0 | 0 | 0 | 0 | 0 | 0 | 0 | 0 | 293 | 344 | 505 | 309.6032
1 | 1-萘胺 | 0.01 | 1 | 尿素 | 10 | 2 | 0 | 0 | 0 | 0 | 0 | 0 | 去离子水 | 20 | 800w | 10 | 4 | 0 | 0 | 0 | 0 | 0 | 0 | 0 | 0 | 0 | 293 | 363 | 504 | 1780.205
1 | 9,10-菲醌 | 0.01 | 1 | 尿素 | 10 | 2 | 0 | 0 | 0 | 0 | 0 | 0 | 去离子水 | 20 | 800w | 8 | 4 | 0 | 0 | 0 | 0 | 0 | 0 | 0 | 0 | 0 | 293 | 331 | 502 | 3127.38
1 | 1-萘胺 | 0.01 | 1 | 尿素 | 15 | 2 | 0 | 0 | 0 | 0 | 0 | 0 | 去离子水 | 20 | 800w | 6 | 4 | 0 | 0 | 0 | 0 | 0 | 0 | 0 | 0 | 0 | 293 | 328 | 502 | 1893.208
1 | 1-萘胺 | 0.01 | 1 | 尿素 | 10 | 2 | 0 | 0 | 0 | 0 | 0 | 0 | 去离子水 | 20 | 800w | 6 | 4 | 0 | 0 | 0 | 0 | 0 | 0 | 0 | 0 | 0 | 293 | 365 | 502 | 1751.894
1 | 1-萘胺 | 0.01 | 1 | 尿素 | 15 | 2 | 0 | 0 | 0 | 0 | 0 | 0 | 去离子水 | 20 | 800w | 10 | 4 | 0 | 0 | 0 | 0 | 0 | 0 | 0 | 0 | 0 | 293 | 365 | 502 | 1743.628
2 | 叶酸 | 0.3 | 1 | 0 | 0 | 0 | 0 | 0 | 0 | 0 | 0 | 0 | 去离子水 | 30 | 260 | 120 | 1 | 0.015 | 尿素 | 3 | 2 | 去离子水 | 6 | 155 | 360 | 5 | 293 | 365 | 502 | 700
1 | 羟基脲 | 0.1 | 1 | 0 | 0 | 0 | 0 | 0 | 0 | 0 | 0 | 0 | 0 | 0 | 200 | 480 | 3 | 0 | 0 | 0 | 0 | 0 | 0 | 0 | 0 | 0 | 293 | 365 | 502 | 175
1 | 1-萘胺 | 0.01 | 1 | 尿素 | 15 | 2 | 0 | 0 | 0 | 0 | 0 | 0 | 去离子水 | 20 | 800w | 8 | 4 | 0 | 0 | 0 | 0 | 0 | 0 | 0 | 0 | 0 | 293 | 363 | 501 | 1782.032
1 | 9,10-菲醌 | 0.01 | 1 | 尿素 | 15 | 2 | 0 | 0 | 0 | 0 | 0 | 0 | 去离子水 | 20 | 800w | 8 | 4 | 0 | 0 | 0 | 0 | 0 | 0 | 0 | 0 | 0 | 293 | 327 | 500 | 3433.556
1 | 9,10-菲醌 | 0.01 | 1 | 尿素 | 20 | 2 | 0 | 0 | 0 | 0 | 0 | 0 | 去离子水 | 20 | 800w | 8 | 4 | 0 | 0 | 0 | 0 | 0 | 0 | 0 | 0 | 0 | 293 | 327 | 500 | 3253.064
2 | 叶酸 | 1 | 1 | 0 | 0 | 0 | 0 | 0 | 0 | 0 | 0 | 0 | 乙醇 | 30 | 260 | 120 | 2 | 0.015 | 尿素 | 3 | 2 | 去离子水 | 6 | 155 | 360 | 5 | 293 | 254 | 500 | 1020
1 | 苯硼酸 | 0.1 | 1 | 硼酸 | 3 | 2 | 0 | 0 | 0 | 0 | 0 | 0 | 去离子水 | 40 | 180 | 300 | 5 | 0 | 0 | 0 | 0 | 0 | 0 | 0 | 0 | 0 | 293 | 365 | 500 | 797
1 | 7-羟基香豆素 | 0.01 | 1 | 尿素 | 15 | 2 | 0 | 0 | 0 | 0 | 0 | 0 | 去离子水 | 20 | 800w | 8 | 4 | 0 | 0 | 0 | 0 | 0 | 0 | 0 | 0 | 0 | 293 | 347 | 500 | 658.8536
1 | 7-羟基香豆素 | 0.01 | 1 | 尿素 | 15 | 2 | 0 | 0 | 0 | 0 | 0 | 0 | 去离子水 | 20 | 800w | 6 | 4 | 0 | 0 | 0 | 0 | 0 | 0 | 0 | 0 | 0 | 293 | 347 | 500 | 658.8536
2 | 叶酸 | 1 | 1 | 0 | 0 | 0 | 0 | 0 | 0 | 0 | 0 | 0 | 乙醇 | 30 | 260 | 120 | 2 | 0.015 | 尿素 | 3 | 2 | 去离子水 | 6 | 155 | 360 | 5 | 293 | 365 | 500 | 530
1 | 2-羟基-1-萘甲醛 | 0.01 | 1 | 尿素 | 10 | 2 | 0 | 0 | 0 | 0 | 0 | 0 | 去离子水 | 20 | 800w | 8 | 4 | 0 | 0 | 0 | 0 | 0 | 0 | 0 | 0 | 0 | 293 | 326 | 498 | 1379.948
1 | 2-羟基-1-萘甲醛 | 0.01 | 1 | 尿素 | 20 | 2 | 0 | 0 | 0 | 0 | 0 | 0 | 去离子水 | 20 | 800w | 6 | 4 | 0 | 0 | 0 | 0 | 0 | 0 | 0 | 0 | 0 | 293 | 326 | 498 | 1339.069
1 | 2-羟基-4-甲氧基二苯甲酮 | 0.01 | 1 | 尿素 | 10 | 2 | 0 | 0 | 0 | 0 | 0 | 0 | 去离子水 | 20 | 800w | 8 | 4 | 0 | 0 | 0 | 0 | 0 | 0 | 0 | 0 | 0 | 293 | 364 | 498 | 466.0336
2 | 葡萄糖 | 0.22 | 1 | 0 | 0 | 0 | 0 | 0 | 0 | 0 | 0 | 0 | 去离子水 | 2.5 | 700w | 7 | 4 | 0.002 | 硼酸 | 3 | 2 | 去离子水 | 40 | 180 | 300 | 5 | 293 | 320 | 497 | 600
1 | 1-萘胺 | 0.01 | 1 | 尿素 | 10 | 2 | 0 | 0 | 0 | 0 | 0 | 0 | 去离子水 | 20 | 800w | 8 | 4 | 0 | 0 | 0 | 0 | 0 | 0 | 0 | 0 | 0 | 293 | 362 | 496 | 1820.559
1 | 2-羟基-1-萘甲醛 | 0.01 | 1 | 尿素 | 10 | 2 | 0 | 0 | 0 | 0 | 0 | 0 | 去离子水 | 20 | 800w | 6 | 4 | 0 | 0 | 0 | 0 | 0 | 0 | 0 | 0 | 0 | 293 | 328 | 496 | 1446.221
1 | 2-羟基-1-萘甲醛 | 0.01 | 1 | 尿素 | 15 | 2 | 0 | 0 | 0 | 0 | 0 | 0 | 去离子水 | 20 | 800w | 6 | 4 | 0 | 0 | 0 | 0 | 0 | 0 | 0 | 0 | 0 | 293 | 325 | 496 | 1358.884
1 | 2-羟基-1-萘甲醛 | 0.01 | 1 | 尿素 | 15 | 2 | 0 | 0 | 0 | 0 | 0 | 0 | 去离子水 | 20 | 800w | 8 | 4 | 0 | 0 | 0 | 0 | 0 | 0 | 0 | 0 | 0 | 293 | 324 | 496 | 1300.598
1 | 2-羟基-1-萘甲醛 | 0.01 | 1 | 尿素 | 20 | 2 | 0 | 0 | 0 | 0 | 0 | 0 | 去离子水 | 20 | 800w | 8 | 4 | 0 | 0 | 0 | 0 | 0 | 0 | 0 | 0 | 0 | 293 | 326 | 496 | 1276.091
1 | 7-羟基香豆素 | 0.00262 | 1 | 硼酸 | 10 | 2 | 0 | 0 | 0 | 0 | 0 | 0 | 去离子水 | 0 | 220 | 10 | 5 | 0 | 0 | 0 | 0 | 0 | 0 | 0 | 0 | 0 | 293 | 365 | 495 | 1740
1 | 3-氯-4-羟基苯甲醛 | 0.00253 | 1 | 硼酸 | 10 | 2 | 0 | 0 | 0 | 0 | 0 | 0 | 去离子水 | 0 | 220 | 10 | 5 | 0 | 0 | 0 | 0 | 0 | 0 | 0 | 0 | 0 | 293 | 365 | 495 | 300
1 | 7-羟基香豆素 | 0.00262 | 1 | 硼酸 | 10 | 2 | 0 | 0 | 0 | 0 | 0 | 0 | 去离子水 | 0 | 220 | 10 | 5 | 0 | 0 | 0 | 0 | 0 | 0 | 0 | 0 | 0 | 293 | 365 | 494 | 1670
1 | 7-羟基香豆素 | 0.00262 | 1 | 硼酸 | 10 | 2 | 0 | 0 | 0 | 0 | 0 | 0 | 去离子水 | 0 | 220 | 10 | 5 | 0 | 0 | 0 | 0 | 0 | 0 | 0 | 0 | 0 | 293 | 365 | 494 | 1230
2 | 叶酸 | 1 | 1 | 0 | 0 | 0 | 0 | 0 | 0 | 0 | 0 | 0 | 去离子水 | 100 | 260 | 120 | 1 | 0.0005 | 尿素 | 6 | 2 | 去离子水 | 5.9 | 155 | 360 | 5 | 78 | 280 | 490 | 1275.07
2 | 叶酸 | 1 | 1 | 0 | 0 | 0 | 0 | 0 | 0 | 0 | 0 | 0 | 去离子水 | 100 | 260 | 120 | 1 | 0.0005 | 尿素 | 6 | 2 | 去离子水 | 5.9 | 155 | 360 | 5 | 134 | 280 | 490 | 1224.64
2 | 叶酸 | 1 | 1 | 0 | 0 | 0 | 0 | 0 | 0 | 0 | 0 | 0 | 去离子水 | 100 | 260 | 120 | 1 | 0.0005 | 尿素 | 6 | 2 | 去离子水 | 5.9 | 155 | 360 | 5 | 190 | 280 | 490 | 1178.04
2 | 叶酸 | 1 | 1 | 0 | 0 | 0 | 0 | 0 | 0 | 0 | 0 | 0 | 去离子水 | 100 | 260 | 120 | 1 | 0.0005 | 尿素 | 6 | 2 | 去离子水 | 5.9 | 155 | 360 | 5 | 246 | 280 | 490 | 1038.23
1 | 邻苯二胺 | 0.04 | 1 | 对苯二胺 | 0.04 | 1 | 尿素 | 0.6 | 2 | 0 | 0 | 0 | 乙醇 | 0.2 | 200 | 360 | 2 | 0 | 0 | 0 | 0 | 0 | 0 | 0 | 0 | 0 | 293 | 330 | 490 | 1010.02
2 | 叶酸 | 1 | 1 | 0 | 0 | 0 | 0 | 0 | 0 | 0 | 0 | 0 | 去离子水 | 100 | 260 | 120 | 1 | 0.0005 | 尿素 | 6 | 2 | 去离子水 | 5.9 | 155 | 360 | 5 | 293 | 280 | 490 | 925.22
2 | 叶酸 | 1 | 1 | 0 | 0 | 0 | 0 | 0 | 0 | 0 | 0 | 0 | 去离子水 | 100 | 260 | 120 | 1 | 0.0005 | 尿素 | 6 | 2 | 去离子水 | 5.9 | 155 | 360 | 5 | 293 | 280 | 490 | 925.22
2 | 叶酸 | 1 | 1 | 0 | 0 | 0 | 0 | 0 | 0 | 0 | 0 | 0 | 去离子水 | 100 | 260 | 120 | 1 | 0.0005 | 尿素 | 6 | 2 | 去离子水 | 5.9 | 155 | 360 | 5 | 301 | 280 | 490 | 925.22
2 | 叶酸 | 1 | 1 | 0 | 0 | 0 | 0 | 0 | 0 | 0 | 0 | 0 | 去离子水 | 100 | 260 | 120 | 1 | 0.0003 | 尿素 | 6 | 2 | 去离子水 | 5.94 | 155 | 360 | 5 | 293 | 280 | 490 | 918.82
2 | 叶酸 | 1 | 1 | 0 | 0 | 0 | 0 | 0 | 0 | 0 | 0 | 0 | 去离子水 | 100 | 260 | 120 | 1 | 0.001 | 尿素 | 6 | 2 | 去离子水 | 5.8 | 155 | 360 | 5 | 293 | 280 | 490 | 891.19
2 | 叶酸 | 1 | 1 | 0 | 0 | 0 | 0 | 0 | 0 | 0 | 0 | 0 | 去离子水 | 100 | 260 | 120 | 1 | 0.0025 | 尿素 | 6 | 2 | 去离子水 | 5.5 | 155 | 360 | 5 | 293 | 280 | 490 | 875.55
2 | 叶酸 | 1 | 1 | 0 | 0 | 0 | 0 | 0 | 0 | 0 | 0 | 0 | 去离子水 | 100 | 260 | 120 | 1 | 0.0005 | 尿素 | 6 | 2 | 去离子水 | 5.9 | 155 | 240 | 5 | 293 | 280 | 490 | 862.77
2 | 叶酸 | 1 | 1 | 0 | 0 | 0 | 0 | 0 | 0 | 0 | 0 | 0 | 去离子水 | 100 | 260 | 120 | 1 | 0.005 | 尿素 | 6 | 2 | 去离子水 | 5 | 155 | 360 | 5 | 293 | 280 | 490 | 824.48
2 | 叶酸 | 1 | 1 | 0 | 0 | 0 | 0 | 0 | 0 | 0 | 0 | 0 | 去离子水 | 100 | 260 | 120 | 1 | 0.0005 | 尿素 | 6 | 2 | 去离子水 | 5.9 | 155 | 480 | 5 | 293 | 280 | 490 | 780.07
2 | 叶酸 | 1 | 1 | 0 | 0 | 0 | 0 | 0 | 0 | 0 | 0 | 0 | 去离子水 | 100 | 260 | 120 | 1 | 0.01 | 尿素 | 6 | 2 | 去离子水 | 4 | 155 | 360 | 5 | 293 | 280 | 490 | 731.53
2 | 叶酸 | 1 | 1 | 0 | 0 | 0 | 0 | 0 | 0 | 0 | 0 | 0 | 去离子水 | 100 | 260 | 120 | 1 | 0.0005 | 尿素 | 6 | 2 | 去离子水 | 5.9 | 155 | 120 | 5 | 293 | 280 | 490 | 672.71
2 | 叶酸 | 1 | 1 | 0 | 0 | 0 | 0 | 0 | 0 | 0 | 0 | 0 | 去离子水 | 100 | 260 | 120 | 1 | 0.02 | 尿素 | 6 | 2 | 去离子水 | 2 | 155 | 360 | 5 | 293 | 280 | 490 | 640.11
2 | 叶酸 | 1 | 1 | 0 | 0 | 0 | 0 | 0 | 0 | 0 | 0 | 0 | 去离子水 | 100 | 260 | 120 | 1 | 0.0005 | 尿素 | 6 | 2 | 去离子水 | 5.9 | 155 | 60 | 5 | 293 | 280 | 490 | 373.34
2 | 叶酸 | 0.3 | 1 | 0 | 0 | 0 | 0 | 0 | 0 | 0 | 0 | 0 | 去离子水 | 30 | 260 | 120 | 1 | 0.015 | 尿素 | 3 | 2 | 去离子水 | 6 | 155 | 360 | 5 | 293 | 254 | 489 | 1110
1 | 均苯四甲酸二酐 | 0.01 | 1 | 尿素 | 10 | 2 | 0 | 0 | 0 | 0 | 0 | 0 | 去离子水 | 20 | 800w | 8 | 4 | 0 | 0 | 0 | 0 | 0 | 0 | 0 | 0 | 0 | 293 | 325 | 489 | 423.5733
1 | 2-氨基-3-羟基蒽醌 | 0.01 | 1 | 尿素 | 15 | 2 | 0 | 0 | 0 | 0 | 0 | 0 | 去离子水 | 20 | 800w | 8 | 4 | 0 | 0 | 0 | 0 | 0 | 0 | 0 | 0 | 0 | 293 | 283 | 489 | 35.48571
1 | 2-氨基-3-羟基蒽醌 | 0.01 | 1 | 尿素 | 10 | 2 | 0 | 0 | 0 | 0 | 0 | 0 | 去离子水 | 20 | 800w | 8 | 4 | 0 | 0 | 0 | 0 | 0 | 0 | 0 | 0 | 0 | 293 | 283 | 489 | 25.89302
1 | 2-氨基-3-羟基蒽醌 | 0.01 | 1 | 尿素 | 20 | 2 | 0 | 0 | 0 | 0 | 0 | 0 | 去离子水 | 20 | 800w | 8 | 4 | 0 | 0 | 0 | 0 | 0 | 0 | 0 | 0 | 0 | 293 | 283 | 489 | 15.64477
1 | 均苯四甲酰亚二胺 | 0.01 | 1 | 尿素 | 10 | 2 | 0 | 0 | 0 | 0 | 0 | 0 | 去离子水 | 20 | 800w | 8 | 4 | 0 | 0 | 0 | 0 | 0 | 0 | 0 | 0 | 0 | 293 | 325 | 488 | 384.8267
1 | 对苯二胺 | 0.04 | 1 | 尿素 | 0.6 | 2 | 0 | 0 | 0 | 0 | 0 | 0 | 乙醇 | 0.1 | 200 | 360 | 2 | 0 | 0 | 0 | 0 | 0 | 0 | 0 | 0 | 0 | 293 | 330 | 487 | 1230.48
1 | 4-硝基邻苯二甲酰亚胺 | 0.01 | 1 | 尿素 | 10 | 2 | 0 | 0 | 0 | 0 | 0 | 0 | 去离子水 | 20 | 800w | 8 | 4 | 0 | 0 | 0 | 0 | 0 | 0 | 0 | 0 | 0 | 293 | 347 | 487 | 726.6362
1 | 核黄素 | 0.01 | 1 | 尿素 | 10 | 2 | 0 | 0 | 0 | 0 | 0 | 0 | 去离子水 | 20 | 800w | 8 | 4 | 0 | 0 | 0 | 0 | 0 | 0 | 0 | 0 | 0 | 293 | 337 | 487 | 425.5855
1 | 核黄素 | 0.01 | 1 | 尿素 | 15 | 2 | 0 | 0 | 0 | 0 | 0 | 0 | 去离子水 | 20 | 800w | 6 | 4 | 0 | 0 | 0 | 0 | 0 | 0 | 0 | 0 | 0 | 293 | 337 | 487 | 425.5855
1 | 核黄素 | 0.01 | 1 | 尿素 | 10 | 2 | 0 | 0 | 0 | 0 | 0 | 0 | 去离子水 | 20 | 800w | 8 | 4 | 0 | 0 | 0 | 0 | 0 | 0 | 0 | 0 | 0 | 293 | 337 | 487 | 424.2133
1 | 癸酸诺龙 | 0.01 | 1 | 尿素 | 15 | 2 | 0 | 0 | 0 | 0 | 0 | 0 | 去离子水 | 20 | 800w | 8 | 4 | 0 | 0 | 0 | 0 | 0 | 0 | 0 | 0 | 0 | 293 | 339 | 486 | 847.9081
1 | 均苯四甲酰二亚胺 | 0.01 | 1 | 尿素 | 10 | 2 | 0 | 0 | 0 | 0 | 0 | 0 | 去离子水 | 20 | 800w | 8 | 4 | 0 | 0 | 0 | 0 | 0 | 0 | 0 | 0 | 0 | 293 | 325 | 486 | 382.076
1 | 荧蒽 | 0.001 | 1 | 硼酸 | 1.8416 | 2 | 0 | 0 | 0 | 0 | 0 | 0 | 0 | 0 | 200 | 300 | 5 | 0 | 0 | 0 | 0 | 0 | 0 | 0 | 0 | 0 | 293 | 308 | 485 | 1368.655
1 | 荧蒽 | 0.001 | 1 | 硼酸 | 1.8416 | 2 | 0 | 0 | 0 | 0 | 0 | 0 | 0 | 0 | 200 | 300 | 5 | 0 | 0 | 0 | 0 | 0 | 0 | 0 | 0 | 0 | 293 | 365 | 485 | 499.5591
1 | 均苯四甲酰二亚胺 | 0.01 | 1 | 尿素 | 10 | 2 | 0 | 0 | 0 | 0 | 0 | 0 | 去离子水 | 20 | 800w | 6 | 4 | 0 | 0 | 0 | 0 | 0 | 0 | 0 | 0 | 0 | 293 | 324 | 485 | 408.8051
1 | 均苯四甲酰二亚胺 | 0.01 | 1 | 尿素 | 15 | 2 | 0 | 0 | 0 | 0 | 0 | 0 | 去离子水 | 20 | 800w | 8 | 4 | 0 | 0 | 0 | 0 | 0 | 0 | 0 | 0 | 0 | 293 | 324 | 485 | 406.8298
1 | 均苯四甲酰二亚胺 | 0.01 | 1 | 尿素 | 15 | 2 | 0 | 0 | 0 | 0 | 0 | 0 | 去离子水 | 20 | 800w | 6 | 4 | 0 | 0 | 0 | 0 | 0 | 0 | 0 | 0 | 0 | 293 | 324 | 485 | 393.0726
1 | 均苯四甲酰二亚胺 | 0.01 | 1 | 尿素 | 15 | 2 | 0 | 0 | 0 | 0 | 0 | 0 | 去离子水 | 20 | 800w | 10 | 4 | 0 | 0 | 0 | 0 | 0 | 0 | 0 | 0 | 0 | 293 | 324 | 485 | 362.8031
1 | 均苯四甲酰二亚胺 | 0.01 | 1 | 尿素 | 10 | 2 | 0 | 0 | 0 | 0 | 0 | 0 | 去离子水 | 20 | 800w | 10 | 4 | 0 | 0 | 0 | 0 | 0 | 0 | 0 | 0 | 0 | 293 | 324 | 485 | 361.7843
1 | 均苯四甲酰二亚胺 | 0.01 | 1 | 尿素 | 20 | 2 | 0 | 0 | 0 | 0 | 0 | 0 | 去离子水 | 20 | 800w | 6 | 4 | 0 | 0 | 0 | 0 | 0 | 0 | 0 | 0 | 0 | 293 | 324 | 485 | 354.0713
1 | 均苯四甲酰二亚胺 | 0.01 | 1 | 尿素 | 20 | 2 | 0 | 0 | 0 | 0 | 0 | 0 | 去离子水 | 20 | 800w | 10 | 4 | 0 | 0 | 0 | 0 | 0 | 0 | 0 | 0 | 0 | 293 | 324 | 485 | 345.8092
1 | 均苯四甲酰二亚胺 | 0.01 | 1 | 尿素 | 20 | 2 | 0 | 0 | 0 | 0 | 0 | 0 | 去离子水 | 20 | 800w | 8 | 4 | 0 | 0 | 0 | 0 | 0 | 0 | 0 | 0 | 0 | 293 | 324 | 485 | 342.782
2 | 联苯-3,3',5,5'-四甲酸 | 0.2 | 1 | 0 | 0 | 0 | 0 | 0 | 0 | 0 | 0 | 0 | N,N-二甲基甲酰胺 | 10 | 180 | 720 | 2 | 0.01 | 尿素 | 3 | 2 | 蒸馏水 | 40 | 180 | 300 | 5 | 77 | 290 | 484 | 3514.9
2 | 联苯-3,3',5,5'-四甲酸 | 0.2 | 1 | 0 | 0 | 0 | 0 | 0 | 0 | 0 | 0 | 0 | N,N-二甲基甲酰胺 | 10 | 180 | 720 | 2 | 0.01 | 尿素 | 3 | 2 | 蒸馏水 | 40 | 180 | 300 | 5 | 117 | 290 | 484 | 3300.8
2 | 联苯-3,3',5,5'-四甲酸 | 0.2 | 1 | 0 | 0 | 0 | 0 | 0 | 0 | 0 | 0 | 0 | N,N-二甲基甲酰胺 | 10 | 180 | 720 | 2 | 0.01 | 尿素 | 3 | 2 | 蒸馏水 | 40 | 180 | 300 | 5 | 157 | 290 | 484 | 3234.1
2 | 联苯-3,3',5,5'-四甲酸 | 0.2 | 1 | 0 | 0 | 0 | 0 | 0 | 0 | 0 | 0 | 0 | N,N-二甲基甲酰胺 | 10 | 180 | 720 | 2 | 0.01 | 尿素 | 3 | 2 | 蒸馏水 | 40 | 180 | 300 | 5 | 197 | 290 | 484 | 3089.4
2 | 联苯-3,3',5,5'-四甲酸 | 0.2 | 1 | 0 | 0 | 0 | 0 | 0 | 0 | 0 | 0 | 0 | N,N-二甲基甲酰胺 | 10 | 180 | 720 | 2 | 0.01 | 尿素 | 3 | 2 | 蒸馏水 | 40 | 180 | 300 | 5 | 237 | 290 | 484 | 2759.9
2 | 联苯-3,3',5,5'-四甲酸 | 0.2 | 1 | 0 | 0 | 0 | 0 | 0 | 0 | 0 | 0 | 0 | N,N-二甲基甲酰胺 | 10 | 180 | 720 | 2 | 0.01 | 尿素 | 3 | 2 | 蒸馏水 | 40 | 180 | 300 | 5 | 277 | 290 | 484 | 2480.1
2 | 联苯-3,3',5,5'-四甲酸 | 0.2 | 1 | 0 | 0 | 0 | 0 | 0 | 0 | 0 | 0 | 0 | N,N-二甲基甲酰胺 | 10 | 180 | 720 | 2 | 0.01 | 尿素 | 3 | 2 | 蒸馏水 | 40 | 180 | 300 | 5 | 297 | 290 | 484 | 2141.5
2 | 联苯-3,3',5,5'-四甲酸 | 0.2 | 1 | 0 | 0 | 0 | 0 | 0 | 0 | 0 | 0 | 0 | N,N-二甲基甲酰胺 | 10 | 180 | 720 | 2 | 0.01 | 尿素 | 3 | 2 | 蒸馏水 | 40 | 180 | 300 | 5 | 293 | 290 | 484 | 2141
1 | 1,10-菲啰啉-5,6-二酮 | 0.01 | 1 | 尿素 | 10 | 2 | 0 | 0 | 0 | 0 | 0 | 0 | 去离子水 | 20 | 800w | 6 | 4 | 0 | 0 | 0 | 0 | 0 | 0 | 0 | 0 | 0 | 293 | 355 | 484 | 483.3637
1 | 癸酸诺龙 | 0.01 | 1 | 尿素 | 15 | 2 | 0 | 0 | 0 | 0 | 0 | 0 | 去离子水 | 20 | 800w | 6 | 4 | 0 | 0 | 0 | 0 | 0 | 0 | 0 | 0 | 0 | 293 | 340 | 483 | 706.3872
1 | 均苯四甲酸 | 0.01 | 1 | 尿素 | 10 | 2 | 0 | 0 | 0 | 0 | 0 | 0 | 去离子水 | 20 | 800w | 8 | 4 | 0 | 0 | 0 | 0 | 0 | 0 | 0 | 0 | 0 | 293 | 322 | 483 | 401.6159
1 | 对苯二胺 | 0.01 | 1 | 尿素 | 10 | 2 | 0 | 0 | 0 | 0 | 0 | 0 | 去离子水 | 20 | 800w | 8 | 4 | 0 | 0 | 0 | 0 | 0 | 0 | 0 | 0 | 0 | 293 | 358 | 480 | 1127.966
1 | 荧蒽 | 0.001 | 1 | 硼酸 | 0.00614 | 2 | 0 | 0 | 0 | 0 | 0 | 0 | 0 | 0 | 200 | 300 | 5 | 0 | 0 | 0 | 0 | 0 | 0 | 0 | 0 | 0 | 293 | 309 | 479 | 1659.121
1 | 1,10-菲啰啉-5,6-二酮 | 0.01 | 1 | 尿素 | 20 | 2 | 0 | 0 | 0 | 0 | 0 | 0 | 去离子水 | 20 | 800w | 6 | 4 | 0 | 0 | 0 | 0 | 0 | 0 | 0 | 0 | 0 | 293 | 354 | 479 | 898.0187
1 | 1,10-菲啰啉-5,6-二酮 | 0.01 | 1 | 尿素 | 20 | 2 | 0 | 0 | 0 | 0 | 0 | 0 | 去离子水 | 20 | 800w | 10 | 4 | 0 | 0 | 0 | 0 | 0 | 0 | 0 | 0 | 0 | 293 | 354 | 479 | 862.0874
1 | 1,10-菲啰啉-5,6-二酮 | 0.01 | 1 | 尿素 | 15 | 2 | 0 | 0 | 0 | 0 | 0 | 0 | 去离子水 | 20 | 800w | 6 | 4 | 0 | 0 | 0 | 0 | 0 | 0 | 0 | 0 | 0 | 293 | 354 | 479 | 856.8518
1 | 1,10-菲啰啉-5,6-二酮 | 0.01 | 1 | 尿素 | 10 | 2 | 0 | 0 | 0 | 0 | 0 | 0 | 去离子水 | 20 | 800w | 10 | 4 | 0 | 0 | 0 | 0 | 0 | 0 | 0 | 0 | 0 | 293 | 354 | 479 | 817.4645
1 | 1,10-菲啰啉-5,6-二酮 | 0.01 | 1 | 尿素 | 20 | 2 | 0 | 0 | 0 | 0 | 0 | 0 | 去离子水 | 20 | 800w | 8 | 4 | 0 | 0 | 0 | 0 | 0 | 0 | 0 | 0 | 0 | 293 | 354 | 479 | 810.9602
1 | 荧蒽 | 0.001 | 1 | 硼酸 | 0.00614 | 2 | 0 | 0 | 0 | 0 | 0 | 0 | 0 | 0 | 200 | 300 | 5 | 0 | 0 | 0 | 0 | 0 | 0 | 0 | 0 | 0 | 293 | 365 | 479 | 552.6855
1 | 对苯二胺 | 0.01 | 1 | 尿素 | 10 | 2 | 0 | 0 | 0 | 0 | 0 | 0 | 去离子水 | 20 | 800w | 10 | 4 | 0 | 0 | 0 | 0 | 0 | 0 | 0 | 0 | 0 | 293 | 358 | 477 | 1193.171
1 | 对苯二胺 | 0.01 | 1 | 尿素 | 20 | 2 | 0 | 0 | 0 | 0 | 0 | 0 | 去离子水 | 20 | 800w | 6 | 4 | 0 | 0 | 0 | 0 | 0 | 0 | 0 | 0 | 0 | 293 | 358 | 477 | 1185.991
1 | 对苯二胺 | 0.01 | 1 | 尿素 | 20 | 2 | 0 | 0 | 0 | 0 | 0 | 0 | 去离子水 | 20 | 800w | 10 | 4 | 0 | 0 | 0 | 0 | 0 | 0 | 0 | 0 | 0 | 293 | 358 | 477 | 1009.976
1 | 对苯二胺 | 0.01 | 1 | 尿素 | 20 | 2 | 0 | 0 | 0 | 0 | 0 | 0 | 去离子水 | 20 | 800w | 8 | 4 | 0 | 0 | 0 | 0 | 0 | 0 | 0 | 0 | 0 | 293 | 358 | 477 | 977.7782
1 | 对苯二胺 | 0.01 | 1 | 尿素 | 10 | 2 | 0 | 0 | 0 | 0 | 0 | 0 | 去离子水 | 20 | 800w | 6 | 4 | 0 | 0 | 0 | 0 | 0 | 0 | 0 | 0 | 0 | 293 | 357 | 477 | 908.1255
1 | 邻苯二胺 | 0.01 | 1 | 尿素 | 20 | 2 | 0 | 0 | 0 | 0 | 0 | 0 | 去离子水 | 20 | 800w | 8 | 4 | 0 | 0 | 0 | 0 | 0 | 0 | 0 | 0 | 0 | 293 | 358 | 477
1 | 邻苯二胺 | 0.01 | 1 | 尿素 | 20 | 2 | 0 | 0 | 0 | 0 | 0 | 0 | 去离子水 | 20 | 800w | 10 | 4 | 0 | 0 | 0 | 0 | 0 | 0 | 0 | 0 | 0 | 293 | 358 | 477
1 | 对苯二胺 | 0.01 | 1 | 尿素 | 15 | 2 | 0 | 0 | 0 | 0 | 0 | 0 | 去离子水 | 20 | 800w | 8 | 4 | 0 | 0 | 0 | 0 | 0 | 0 | 0 | 0 | 0 | 293 | 355 | 476 | 1212.427
1 | 对苯二胺 | 0.01 | 1 | 尿素 | 15 | 2 | 0 | 0 | 0 | 0 | 0 | 0 | 去离子水 | 20 | 800w | 6 | 4 | 0 | 0 | 0 | 0 | 0 | 0 | 0 | 0 | 0 | 293 | 355 | 476 | 1212.427
2 | 1,4,5,8-萘四甲酸 | 0.2 | 1 | 0 | 0 | 0 | 0 | 0 | 0 | 0 | 0 | 0 | N,N-二甲基甲酰胺 | 10 | 180 | 720 | 2 | 0.01 | 尿素 | 3 | 2 | 蒸馏水 | 40 | 180 | 300 | 5 | 377 | 380 | 475 | 142.5
2 | 1,4,5,8-萘四甲酸 | 0.2 | 1 | 0 | 0 | 0 | 0 | 0 | 0 | 0 | 0 | 0 | N,N-二甲基甲酰胺 | 10 | 180 | 720 | 2 | 0.01 | 尿素 | 3 | 2 | 蒸馏水 | 40 | 180 | 300 | 5 | 397 | 380 | 475 | 124
2 | 1,4,5,8-萘四甲酸 | 0.2 | 1 | 0 | 0 | 0 | 0 | 0 | 0 | 0 | 0 | 0 | N,N-二甲基甲酰胺 | 10 | 180 | 720 | 2 | 0.01 | 尿素 | 3 | 2 | 蒸馏水 | 40 | 180 | 300 | 5 | 357 | 380 | 475 | 117
2 | 1,4,5,8-萘四甲酸 | 0.2 | 1 | 0 | 0 | 0 | 0 | 0 | 0 | 0 | 0 | 0 | N,N-二甲基甲酰胺 | 10 | 180 | 720 | 2 | 0.01 | 尿素 | 3 | 2 | 蒸馏水 | 40 | 180 | 300 | 5 | 417 | 380 | 475 | 79.1
2 | 1,4,5,8-萘四甲酸 | 0.2 | 1 | 0 | 0 | 0 | 0 | 0 | 0 | 0 | 0 | 0 | N,N-二甲基甲酰胺 | 10 | 180 | 720 | 2 | 0.01 | 尿素 | 3 | 2 | 蒸馏水 | 40 | 180 | 300 | 5 | 337 | 380 | 475 | 72.5
2 | 1,4,5,8-萘四甲酸 | 0.2 | 1 | 0 | 0 | 0 | 0 | 0 | 0 | 0 | 0 | 0 | N,N-二甲基甲酰胺 | 10 | 180 | 720 | 2 | 0.01 | 尿素 | 3 | 2 | 蒸馏水 | 40 | 180 | 300 | 5 | 317 | 380 | 475 | 64.8
2 | 1,4,5,8-萘四甲酸 | 0.2 | 1 | 0 | 0 | 0 | 0 | 0 | 0 | 0 | 0 | 0 | N,N-二甲基甲酰胺 | 10 | 180 | 720 | 2 | 0.01 | 尿素 | 3 | 2 | 蒸馏水 | 40 | 180 | 300 | 5 | 297 | 380 | 475 | 44.2
2 | 1,4,5,8-萘四甲酸 | 0.2 | 1 | 0 | 0 | 0 | 0 | 0 | 0 | 0 | 0 | 0 | N,N-二甲基甲酰胺 | 10 | 180 | 720 | 2 | 0.01 | 尿素 | 3 | 2 | 蒸馏水 | 40 | 180 | 300 | 5 | 277 | 380 | 475 | 35
1 | 邻苯二甲酸亚胺 | 0.01 | 1 | 尿素 | 20 | 2 | 0 | 0 | 0 | 0 | 0 | 0 | 去离子水 | 20 | 800w | 10 | 4 | 0 | 0 | 0 | 0 | 0 | 0 | 0 | 0 | 0 | 293 | 313 | 471 | 817.3078
1 | 邻苯二甲酸亚胺 | 0.01 | 1 | 尿素 | 20 | 2 | 0 | 0 | 0 | 0 | 0 | 0 | 去离子水 | 20 | 800w | 6 | 4 | 0 | 0 | 0 | 0 | 0 | 0 | 0 | 0 | 0 | 293 | 312 | 471 | 803.418
1 | 邻苯二甲酸亚胺 | 0.01 | 1 | 尿素 | 10 | 2 | 0 | 0 | 0 | 0 | 0 | 0 | 去离子水 | 20 | 800w | 10 | 4 | 0 | 0 | 0 | 0 | 0 | 0 | 0 | 0 | 0 | 293 | 313 | 471 | 762.9513
1 | 1,8-萘酰亚胺 | 0.0493 | 1 | AlCl3·6H2O | 1.81 | 2 | 0 | 0 | 0 | 0 | 0 | 0 | 乙醇 | 8 | 560 | 150 | 3 | 0 | 0 | 0 | 0 | 0 | 0 | 0 | 0 | 0 | 293 | 386 | 471 | 363.1
1 | (3-Aminopropyl) trimethoxysilane (APTMS) | 4 | 1 | 磷酸 | 1ml | 3 | 0 | 0 | 0 | 0 | 0 | 0 | 去离子水 | 30 | 220 | 600 | 1 | 0 | 0 | 0 | 0 | 0 | 0 | 0 | 0 | 0 | 293 | 310 | 470 | 218.76
1 | 邻苯二胺 | 0.04 | 1 | 间苯二胺 | 0.04 | 1 | 尿素 | 0.6 | 2 | 0 | 0 | 0 | 乙醇 | 0.2 | 200 | 360 | 2 | 0 | 0 | 0 | 0 | 0 | 0 | 0 | 0 | 0 | 293 | 365 | 465 | 1087.61
1 | 十二烷基-beta-D-麦芽糖苷 | 0.01 | 1 | 尿素 | 10 | 2 | 0 | 0 | 0 | 0 | 0 | 0 | 去离子水 | 20 | 800w | 8 | 4 | 0 | 0 | 0 | 0 | 0 | 0 | 0 | 0 | 0 | 293 | 312 | 463 | 963.9154
1 | 邻苯二胺 | 0.04 | 1 | 尿素 | 0.6 | 2 | 0 | 0 | 0 | 0 | 0 | 0 | 乙醇 | 0.1 | 200 | 360 | 2 | 0 | 0 | 0 | 0 | 0 | 0 | 0 | 0 | 0 | 293 | 330 | 460 | 1172.17
1 | 尿素 | 0.6 | 1 | 0 | 0 | 0 | 0 | 0 | 0 | 0 | 0 | 0 | 乙醇 | 0.1 | 200 | 360 | 2 | 0 | 0 | 0 | 0 | 0 | 0 | 0 | 0 | 0 | 293 | 330 | 458 | 928.42
1 | 吲哚-3-甲醛 | 0.01 | 1 | 尿素 | 10 | 2 | 0 | 0 | 0 | 0 | 0 | 0 | 去离子水 | 20 | 800w | 8 | 4 | 0 | 0 | 0 | 0 | 0 | 0 | 0 | 0 | 0 | 293 | 351 | 456 | 1451.533
1 | 单宁酸 | 0.01 | 1 | 尿素 | 10 | 2 | 0 | 0 | 0 | 0 | 0 | 0 | 去离子水 | 20 | 800w | 8 | 4 | 0 | 0 | 0 | 0 | 0 | 0 | 0 | 0 | 0 | 293 | 286 | 456 | 700.77
1 | 邻苯二甲酸酐 | 0.01 | 1 | 尿素 | 10 | 2 | 0 | 0 | 0 | 0 | 0 | 0 | 去离子水 | 20 | 800w | 8 | 4 | 0 | 0 | 0 | 0 | 0 | 0 | 0 | 0 | 0 | 293 | 313 | 455 | 811.2231
1 | 邻苯二甲酸酐 | 0.01 | 1 | 尿素 | 10 | 2 | 0 | 0 | 0 | 0 | 0 | 0 | 去离子水 | 20 | 800w | 6 | 4 | 0 | 0 | 0 | 0 | 0 | 0 | 0 | 0 | 0 | 293 | 313 | 455 | 811.1478
1 | 邻苯二甲酸酐 | 0.01 | 1 | 尿素 | 20 | 2 | 0 | 0 | 0 | 0 | 0 | 0 | 去离子水 | 20 | 800w | 8 | 4 | 0 | 0 | 0 | 0 | 0 | 0 | 0 | 0 | 0 | 293 | 313 | 455 | 806.465
1 | 邻苯二甲酸酐 | 0.01 | 1 | 尿素 | 20 | 2 | 0 | 0 | 0 | 0 | 0 | 0 | 去离子水 | 20 | 800w | 6 | 4 | 0 | 0 | 0 | 0 | 0 | 0 | 0 | 0 | 0 | 293 | 313 | 455 | 801.9028
1 | 邻苯二甲酸酐 | 0.01 | 1 | 尿素 | 15 | 2 | 0 | 0 | 0 | 0 | 0 | 0 | 去离子水 | 20 | 800w | 8 | 4 | 0 | 0 | 0 | 0 | 0 | 0 | 0 | 0 | 0 | 293 | 313 | 455 | 797.7622
1 | 邻苯二甲酸酐 | 0.01 | 1 | 尿素 | 15 | 2 | 0 | 0 | 0 | 0 | 0 | 0 | 去离子水 | 20 | 800w | 6 | 4 | 0 | 0 | 0 | 0 | 0 | 0 | 0 | 0 | 0 | 293 | 313 | 455 | 786.6592
2 | 1,3,5-苯三甲酸 | 0.2 | 1 | 0 | 0 | 0 | 0 | 0 | 0 | 0 | 0 | 0 | N,N-二甲基甲酰胺 | 10 | 180 | 720 | 2 | 0.01 | 尿素 | 3 | 2 | 蒸馏水 | 40 | 180 | 300 | 5 | 77 | 300 | 453 | 1903.9
2 | 1,3,5-苯三甲酸 | 0.2 | 1 | 0 | 0 | 0 | 0 | 0 | 0 | 0 | 0 | 0 | N,N-二甲基甲酰胺 | 10 | 180 | 720 | 2 | 0.01 | 尿素 | 3 | 2 | 蒸馏水 | 40 | 180 | 300 | 5 | 117 | 300 | 453 | 1733.9
2 | 1,3,5-苯三甲酸 | 0.2 | 1 | 0 | 0 | 0 | 0 | 0 | 0 | 0 | 0 | 0 | N,N-二甲基甲酰胺 | 10 | 180 | 720 | 2 | 0.01 | 尿素 | 3 | 2 | 蒸馏水 | 40 | 180 | 300 | 5 | 157 | 300 | 453 | 1545.8
2 | 1,3,5-苯三甲酸 | 0.2 | 1 | 0 | 0 | 0 | 0 | 0 | 0 | 0 | 0 | 0 | N,N-二甲基甲酰胺 | 10 | 180 | 720 | 2 | 0.01 | 尿素 | 3 | 2 | 蒸馏水 | 40 | 180 | 300 | 5 | 197 | 300 | 453 | 1440.6
2 | 1,3,5-苯三甲酸 | 0.2 | 1 | 0 | 0 | 0 | 0 | 0 | 0 | 0 | 0 | 0 | N,N-二甲基甲酰胺 | 10 | 180 | 720 | 2 | 0.01 | 尿素 | 3 | 2 | 蒸馏水 | 40 | 180 | 300 | 5 | 237 | 300 | 453 | 1266.2
2 | 1,3,5-苯三甲酸 | 0.2 | 1 | 0 | 0 | 0 | 0 | 0 | 0 | 0 | 0 | 0 | N,N-二甲基甲酰胺 | 10 | 180 | 720 | 2 | 0.01 | 尿素 | 3 | 2 | 蒸馏水 | 40 | 180 | 300 | 5 | 277 | 300 | 453 | 1020.4
2 | 1,3,5-苯三甲酸 | 0.2 | 1 | 0 | 0 | 0 | 0 | 0 | 0 | 0 | 0 | 0 | N,N-二甲基甲酰胺 | 10 | 180 | 720 | 2 | 0.01 | 尿素 | 3 | 2 | 蒸馏水 | 40 | 180 | 300 | 5 | 297 | 300 | 453 | 837.8
2 | 1,3,5-苯三甲酸 | 0.2 | 1 | 0 | 0 | 0 | 0 | 0 | 0 | 0 | 0 | 0 | N,N-二甲基甲酰胺 | 10 | 180 | 720 | 2 | 0.01 | 尿素 | 3 | 2 | 蒸馏水 | 40 | 180 | 300 | 5 | 293 | 300 | 453 | 837
1 | 对苯二甲酸 | 0.01 | 1 | 尿素 | 10 | 2 | 0 | 0 | 0 | 0 | 0 | 0 | 去离子水 | 20 | 800w | 8 | 4 | 0 | 0 | 0 | 0 | 0 | 0 | 0 | 0 | 0 | 293 | 285 | 452 | 815.9566
1 | L-抗坏血酸 | 0.01 | 1 | 尿素 | 10 | 2 | 0 | 0 | 0 | 0 | 0 | 0 | 去离子水 | 20 | 800w | 8 | 4 | 0 | 0 | 0 | 0 | 0 | 0 | 0 | 0 | 0 | 293 | 292 | 451 | 628.6699
1 | 苯硼酸 | 0.1 | 1 | 硼酸 | 3 | 2 | 0 | 0 | 0 | 0 | 0 | 0 | 去离子水 | 40 | 180 | 300 | 5 | 0 | 0 | 0 | 0 | 0 | 0 | 0 | 0 | 0 | 293 | 254 | 450 | 1597
1 | 苯硼酸 | 0.1 | 1 | 硼酸 | 3 | 2 | 0 | 0 | 0 | 0 | 0 | 0 | 去离子水 | 40 | 200 | 300 | 5 | 0 | 0 | 0 | 0 | 0 | 0 | 0 | 0 | 0 | 293 | 254 | 450 | 1560
1 | 苯硼酸 | 0.1 | 1 | 硼酸 | 3 | 2 | 0 | 0 | 0 | 0 | 0 | 0 | 去离子水 | 40 | 220 | 300 | 5 | 0 | 0 | 0 | 0 | 0 | 0 | 0 | 0 | 0 | 293 | 254 | 450 | 1250
1 | 苯硼酸 | 0.1 | 1 | 硼酸 | 3 | 2 | 0 | 0 | 0 | 0 | 0 | 0 | 去离子水 | 40 | 240 | 300 | 5 | 0 | 0 | 0 | 0 | 0 | 0 | 0 | 0 | 0 | 293 | 254 | 450 | 1205
1 | 苯硼酸 | 0.02 | 1 | 硼酸 | 3 | 2 | 0 | 0 | 0 | 0 | 0 | 0 | 去离子水 | 40 | 180 | 300 | 5 | 0 | 0 | 0 | 0 | 0 | 0 | 0 | 0 | 0 | 293 | 254 | 450 | 1156
1 | 苯硼酸 | 0.2 | 1 | 硼酸 | 3 | 2 | 0 | 0 | 0 | 0 | 0 | 0 | 去离子水 | 40 | 180 | 300 | 5 | 0 | 0 | 0 | 0 | 0 | 0 | 0 | 0 | 0 | 293 | 254 | 450 | 1119
1 | 苯硼酸 | 0.05 | 1 | 硼酸 | 3 | 2 | 0 | 0 | 0 | 0 | 0 | 0 | 去离子水 | 40 | 180 | 300 | 5 | 0 | 0 | 0 | 0 | 0 | 0 | 0 | 0 | 0 | 293 | 254 | 450 | 1102
1 | 苯硼酸 | 0.01 | 1 | 硼酸 | 3 | 2 | 0 | 0 | 0 | 0 | 0 | 0 | 去离子水 | 40 | 180 | 300 | 5 | 0 | 0 | 0 | 0 | 0 | 0 | 0 | 0 | 0 | 293 | 254 | 450 | 1081
1 | 联苯二甲酸 | 0.05 | 1 | 硼酸氨 | 3 | 2 | 0 | 0 | 0 | 0 | 0 | 0 | 去离子水 | 30 | 180 | 300 | 5 | 0 | 0 | 0 | 0 | 0 | 0 | 0 | 0 | 0 | 293 | 264 | 450 | 1040
1 | 苯硼酸 | 0.001 | 1 | 硼酸 | 3 | 2 | 0 | 0 | 0 | 0 | 0 | 0 | 去离子水 | 40 | 180 | 300 | 5 | 0 | 0 | 0 | 0 | 0 | 0 | 0 | 0 | 0 | 293 | 254 | 450 | 954
1 | Urea | 3 | 2 | 3-aminophenylboronic acid | 0.025 | 1 | 0 | 0 | 0 | 0 | 0 | 0 | 去离子水 |  | 200 | 180 | 5 | 0 | 0 | 0 | 0 | 0 | 0 | 0 | 0 | 0 | 293 | 275 | 448 | 2350
1 | 1,2,4,5-苯四羧酸 | 0.01 | 1 | 硼酸 | 4 | 2 | 0 | 0 | 0 | 0 | 0 | 0 | 0 | 0 | 200 | 300 | 5 | 0 | 0 | 0 | 0 | 0 | 0 | 0 | 0 | 0 | 293 | 365 | 448 | 966.0027
1 | 1,2,4,5-苯四羧酸 | 0.01 | 1 | 硼酸 | 4 | 2 | 0 | 0 | 0 | 0 | 0 | 0 | 0 | 0 | 200 | 300 | 5 | 0 | 0 | 0 | 0 | 0 | 0 | 0 | 0 | 0 | 293 | 365 | 448 | 963.8547
1 | 1,8-萘二甲酸酐 | 0.003 | 1 | 尿素 | 5 | 2 | 0 | 0 | 0 | 0 | 0 | 0 | 0 | 0 | 220 | 300 | 3 | 0 | 0 | 0 | 0 | 0 | 0 | 0 | 0 | 0 | 293 | 359 | 448 | 73.8758
2 | 3-氨基丙基三乙氧基硅烷 | 4ml | 1 | 尿素 | 0.3 | 3 | L-thioproline | 0.05 | 1 | 0 | 0 | 0 | 去离子水 | 10 | 200 | 600 | 1 | 2ml | TEOS | 2ml | 2 | 超纯水 | 10 | 25 | 360 | 2 | 293 | 292 | 447 | 1410
1 | 柠檬酸 | 0.05 | 1 | 硼酸氨 | 3 | 2 | 0 | 0 | 0 | 0 | 0 | 0 | 去离子水 | 30 | 180 | 300 | 5 | 0 | 0 | 0 | 0 | 0 | 0 | 0 | 0 | 0 | 293 | 320 | 447 | 99
1 | 1,4,5,8-萘四甲酸酐 | 0.01 | 1 | 硼酸 | 27.67 | 2 | 0 | 0 | 0 | 0 | 0 | 0 | 0 | 0 | 220 | 300 | 5 | 0 | 0 | 0 | 0 | 0 | 0 | 0 | 0 | 0 | 293 | 268 | 446 | 1367.517
1 | 1,4,5,8-萘四甲酸酐 | 0.01 | 1 | 硼酸 | 27.67 | 2 | 0 | 0 | 0 | 0 | 0 | 0 | 0 | 0 | 220 | 300 | 5 | 0 | 0 | 0 | 0 | 0 | 0 | 0 | 0 | 0 | 293 | 268 | 446 | 1309.604
1 | 高邻苯四甲酸 | 0.05 | 1 | 硼酸氨 | 3 | 2 | 0 | 0 | 0 | 0 | 0 | 0 | 去离子水 | 30 | 180 | 300 | 5 | 0 | 0 | 0 | 0 | 0 | 0 | 0 | 0 | 0 | 293 | 318 | 446 | 480
1 | 苊醌 | 0.01 | 1 | 尿素 | 10 | 2 | 0 | 0 | 0 | 0 | 0 | 0 | 去离子水 | 20 | 800w | 8 | 4 | 0 | 0 | 0 | 0 | 0 | 0 | 0 | 0 | 0 | 293 | 426 | 445 | 304.4289
1 | 二乙烯三胺五乙酸 | 0.01 | 1 | 尿素 | 10 | 2 | 0 | 0 | 0 | 0 | 0 | 0 | 去离子水 | 20 | 800w | 8 | 4 | 0 | 0 | 0 | 0 | 0 | 0 | 0 | 0 | 0 | 293 | 282 | 442 | 1277.531
1 | 1,4,5,8-萘四甲酸酐 | 0.01 | 1 | 硼酸 | 4 | 2 | 0 | 0 | 0 | 0 | 0 | 0 | 0 | 0 | 200 | 300 | 5 | 0 | 0 | 0 | 0 | 0 | 0 | 0 | 0 | 0 | 293 | 254 | 440 | 3649.788
1 | 1,4,5,8-萘四甲酸酐 | 0.01 | 1 | 硼酸 | 4 | 2 | 0 | 0 | 0 | 0 | 0 | 0 | 0 | 0 | 200 | 300 | 5 | 0 | 0 | 0 | 0 | 0 | 0 | 0 | 0 | 0 | 293 | 254 | 440 | 3630.397
1 | 1,4,5,8-萘四甲酸酐 | 0.01 | 1 | 硼酸 | 4 | 2 | 0 | 0 | 0 | 0 | 0 | 0 | 0 | 0 | 200 | 300 | 5 | 0 | 0 | 0 | 0 | 0 | 0 | 0 | 0 | 0 | 293 | 254 | 440 | 3627.838
1 | 1,4,5,8-萘四甲酸酐 | 0.01 | 1 | 硼酸 | 4 | 2 | 0 | 0 | 0 | 0 | 0 | 0 | 0 | 0 | 200 | 300 | 5 | 0 | 0 | 0 | 0 | 0 | 0 | 0 | 0 | 0 | 293 | 254 | 440 | 3594.019
1 | 1,4,5,8-萘四甲酸酐 | 0.01 | 1 | 硼酸 | 4 | 2 | 0 | 0 | 0 | 0 | 0 | 0 | 0 | 0 | 200 | 300 | 5 | 0 | 0 | 0 | 0 | 0 | 0 | 0 | 0 | 0 | 293 | 254 | 440 | 3426.593
1 | 1,2,4,5-苯四羧酸 | 0.01 | 1 | 硼酸 | 4 | 2 | 0 | 0 | 0 | 0 | 0 | 0 | 0 | 0 | 200 | 300 | 5 | 0 | 0 | 0 | 0 | 0 | 0 | 0 | 0 | 0 | 293 | 254 | 440 | 839.7022
1 | 1,2,4,5-苯四羧酸 | 0.01 | 1 | 硼酸 | 4 | 2 | 0 | 0 | 0 | 0 | 0 | 0 | 0 | 0 | 200 | 300 | 5 | 0 | 0 | 0 | 0 | 0 | 0 | 0 | 0 | 0 | 293 | 254 | 440 | 651.662
1 | 1,2,4,5-苯四羧酸 | 0.01 | 1 | 硼酸 | 4 | 2 | 0 | 0 | 0 | 0 | 0 | 0 | 0 | 0 | 200 | 300 | 5 | 0 | 0 | 0 | 0 | 0 | 0 | 0 | 0 | 0 | 293 | 317 | 440 | 628.0903
1 | 1,2,4,5-苯四羧酸 | 0.01 | 1 | 硼酸 | 4 | 2 | 0 | 0 | 0 | 0 | 0 | 0 | 0 | 0 | 200 | 300 | 5 | 0 | 0 | 0 | 0 | 0 | 0 | 0 | 0 | 0 | 293 | 317 | 440 | 623.1471
1 | 1,2,4,5-苯四羧酸 | 0.01 | 1 | 硼酸 | 4 | 2 | 0 | 0 | 0 | 0 | 0 | 0 | 0 | 0 | 200 | 300 | 5 | 0 | 0 | 0 | 0 | 0 | 0 | 0 | 0 | 0 | 293 | 317 | 440 | 607.8669
1 | o-Phthalimide | 0.01 | 1 | 硼酸 | 4.5 | 2 | 0 | 0 | 0 | 0 | 0 | 0 | 去离子水 | 20 | 220 | 360 | 5 | 0 | 0 | 0 | 0 | 0 | 0 | 0 | 0 | 0 | 293 | 365 | 436 | 790
2 | 聚丙烯酸 | 0.45 | 1 | 1,3-二氨基丙烷 | 0.85ml | 1 | 0 | 0 | 0 | 0 | 0 | 0 | 去离子水 | 20 | 200 | 480 | 1 | 1 | PVA 124 | 30 | 2 | 去离子水 | 1000 | 80 | 600 | 5 | 293 | 350 | 435 | 567
1 | 邻苯二甲酸亚胺 | 0.01 | 1 | 尿素 | 10 | 2 | 0 | 0 | 0 | 0 | 0 | 0 | 去离子水 | 20 | 800w | 8 | 4 | 0 | 0 | 0 | 0 | 0 | 0 | 0 | 0 | 0 | 293 | 305 | 434 | 1612.674
1 | 邻苯二甲酸亚胺 | 0.01 | 1 | 尿素 | 15 | 2 | 0 | 0 | 0 | 0 | 0 | 0 | 去离子水 | 20 | 800w | 6 | 4 | 0 | 0 | 0 | 0 | 0 | 0 | 0 | 0 | 0 | 293 | 305 | 434 | 779.3645
1 | 邻苯二甲酸亚胺 | 0.01 | 1 | 尿素 | 10 | 2 | 0 | 0 | 0 | 0 | 0 | 0 | 去离子水 | 20 | 800w | 6 | 4 | 0 | 0 | 0 | 0 | 0 | 0 | 0 | 0 | 0 | 293 | 305 | 434 | 732.3102
1 | 邻苯二甲酸亚胺 | 0.01 | 1 | 尿素 | 10 | 2 | 0 | 0 | 0 | 0 | 0 | 0 | 去离子水 | 20 | 800w | 8 | 4 | 0 | 0 | 0 | 0 | 0 | 0 | 0 | 0 | 0 | 293 | 305 | 434 | 731.2151
1 | 邻苯二甲酸亚胺 | 0.01 | 1 | 尿素 | 15 | 2 | 0 | 0 | 0 | 0 | 0 | 0 | 去离子水 | 20 | 800w | 8 | 4 | 0 | 0 | 0 | 0 | 0 | 0 | 0 | 0 | 0 | 293 | 305 | 434 | 715.9789
1 | 邻苯二胺 | 0.04 | 1 | 间苯二胺 | 0.04 | 1 | 尿素 | 0.6 | 2 | 0 | 0 | 0 | 乙醇 | 0.2 | 200 | 360 | 2 | 0 | 0 | 0 | 0 | 0 | 0 | 0 | 0 | 0 | 293 | 330 | 433 | 2022.75
1 | 2，6吡啶二羧酸 | 0.01 | 1 | 尿素 | 15 | 2 | 0 | 0 | 0 | 0 | 0 | 0 | 去离子水 | 20 | 800w | 8 | 4 | 0 | 0 | 0 | 0 | 0 | 0 | 0 | 0 | 0 | 293 | 298 | 432 | 672.5976
1 | 2，6吡啶二羧酸 | 0.01 | 1 | 尿素 | 20 | 2 | 0 | 0 | 0 | 0 | 0 | 0 | 去离子水 | 20 | 800w | 8 | 4 | 0 | 0 | 0 | 0 | 0 | 0 | 0 | 0 | 0 | 293 | 298 | 432 | 637.6363
1 | 2，6吡啶二羧酸 | 0.01 | 1 | 尿素 | 10 | 2 | 0 | 0 | 0 | 0 | 0 | 0 | 去离子水 | 20 | 800w | 6 | 4 | 0 | 0 | 0 | 0 | 0 | 0 | 0 | 0 | 0 | 293 | 298 | 432 | 634.3365
1 | 2，6吡啶二羧酸 | 0.01 | 1 | 尿素 | 15 | 2 | 0 | 0 | 0 | 0 | 0 | 0 | 去离子水 | 20 | 800w | 10 | 4 | 0 | 0 | 0 | 0 | 0 | 0 | 0 | 0 | 0 | 293 | 298 | 432 | 634.2777
1 | 2，6吡啶二羧酸 | 0.01 | 1 | 尿素 | 20 | 2 | 0 | 0 | 0 | 0 | 0 | 0 | 去离子水 | 20 | 800w | 6 | 4 | 0 | 0 | 0 | 0 | 0 | 0 | 0 | 0 | 0 | 293 | 298 | 432 | 633.1439
1 | 2，6吡啶二羧酸 | 0.01 | 1 | 尿素 | 15 | 2 | 0 | 0 | 0 | 0 | 0 | 0 | 去离子水 | 20 | 800w | 6 | 4 | 0 | 0 | 0 | 0 | 0 | 0 | 0 | 0 | 0 | 293 | 298 | 432 | 627.7482
1 | 2，6吡啶二羧酸 | 0.01 | 1 | 尿素 | 10 | 2 | 0 | 0 | 0 | 0 | 0 | 0 | 去离子水 | 20 | 800w | 8 | 4 | 0 | 0 | 0 | 0 | 0 | 0 | 0 | 0 | 0 | 293 | 298 | 432 | 621.9031
1 | 2，6吡啶二羧酸 | 0.01 | 1 | 尿素 | 20 | 2 | 0 | 0 | 0 | 0 | 0 | 0 | 去离子水 | 20 | 800w | 10 | 4 | 0 | 0 | 0 | 0 | 0 | 0 | 0 | 0 | 0 | 293 | 298 | 432 | 609.335
1 | 间苯二胺 | 0.04 | 1 | 尿素 | 0.6 | 2 | 0 | 0 | 0 | 0 | 0 | 0 | 乙醇 | 0.1 | 200 | 360 | 2 | 0 | 0 | 0 | 0 | 0 | 0 | 0 | 0 | 0 | 293 | 330 | 430 | 1587.21
1 | 间苯二甲酸 | 0.01 | 1 | 尿素 | 10 | 2 | 0 | 0 | 0 | 0 | 0 | 0 | 去离子水 | 20 | 800w | 8 | 4 | 0 | 0 | 0 | 0 | 0 | 0 | 0 | 0 | 0 | 293 | 287 | 430 | 1162.519
2 | 叶酸 | 1 | 1 | 0 | 0 | 0 | 0 | 0 | 0 | 0 | 0 | 0 | 乙醇 | 30 | 260 | 120 | 2 | 0.015 | 尿素 | 3 | 2 | 去离子水 | 6 | 155 | 360 | 5 | 293 | 254 | 430 | 1110
1 | 邻苯二甲酸 | 0.05 | 1 | 硼酸氨 | 3 | 2 | 0 | 0 | 0 | 0 | 0 | 0 | 去离子水 | 30 | 180 | 300 | 5 | 0 | 0 | 0 | 0 | 0 | 0 | 0 | 0 | 0 | 293 | 303 | 428 | 940
1 | L-组氨酸 | 0.01 | 1 | 硼酸 | 4 | 2 | 0 | 0 | 0 | 0 | 0 | 0 | 0 | 0 | 200 | 300 | 5 | 0 | 0 | 0 | 0 | 0 | 0 | 0 | 0 | 0 | 293 | 246 | 424 | 1839.588
1 | L-组氨酸 | 0.01 | 1 | 硼酸 | 4 | 2 | 0 | 0 | 0 | 0 | 0 | 0 | 0 | 0 | 200 | 300 | 5 | 0 | 0 | 0 | 0 | 0 | 0 | 0 | 0 | 0 | 293 | 246 | 424 | 1732.243
1 | 1,8-萘酰亚胺 | 0.0493 | 1 | AlCl3·6H2O | 1.81 | 2 | 0 | 0 | 0 | 0 | 0 | 0 | 乙醇 | 8 | 590 | 150 | 3 | 0 | 0 | 0 | 0 | 0 | 0 | 0 | 0 | 0 | 293 | 302 | 423 | 334.5
1 | 间苯二胺 | 0.01 | 1 | 尿素 | 5 | 2 | 0 | 0 | 0 | 0 | 0 | 0 | 去离子水 | 20 | 800w | 8 | 4 | 0 | 0 | 0 | 0 | 0 | 0 | 0 | 0 | 0 | 293 | 320 | 420 | 707.6309
1 | 苯甲酰胺 | 0.05 | 1 | 硼酸氨 | 3 | 2 | 0 | 0 | 0 | 0 | 0 | 0 | 去离子水 | 30 | 180 | 300 | 5 | 0 | 0 | 0 | 0 | 0 | 0 | 0 | 0 | 0 | 293 | 274 | 419 | 1770
1 | 尿素 | 10 | 1 | 对苯基硼酸 | 0.01 | 2 | 0 | 0 | 0 | 0 | 0 | 0 | 去离子水 | 5 | 200 | 180 | 5 | 0 | 0 | 0 | 0 | 0 | 0 | 0 | 0 | 0 | 293 | 269 | 418 | 6470
2 | 间苯二胺 | 0.6 | 1 | 磷酸 | 2ml | 3 | 0 | 0 | 0 | 0 | 0 | 0 | 乙醇 | 35 | 180 | 720 | 2 | 4ml | 氰尿酸 | 3 | 2 | 去离子水 | 35 | 180 | 180 | 1 | 293 | 294 | 416 | 1740
1 | 间苯二胺 | 0.01 | 1 | 尿素 | 20 | 2 | 0 | 0 | 0 | 0 | 0 | 0 | 去离子水 | 20 | 800w | 8 | 4 | 0 | 0 | 0 | 0 | 0 | 0 | 0 | 0 | 0 | 293 | 325 | 415 | 1215.602
1 | 间苯二胺 | 0.01 | 1 | 尿素 | 20 | 2 | 0 | 0 | 0 | 0 | 0 | 0 | 去离子水 | 20 | 800w | 10 | 4 | 0 | 0 | 0 | 0 | 0 | 0 | 0 | 0 | 0 | 293 | 325 | 415 | 1195.129
1 | 间苯二胺 | 0.01 | 1 | 尿素 | 10 | 2 | 0 | 0 | 0 | 0 | 0 | 0 | 去离子水 | 20 | 800w | 10 | 4 | 0 | 0 | 0 | 0 | 0 | 0 | 0 | 0 | 0 | 293 | 325 | 415 | 1141.432
1 | 间苯二胺 | 0.01 | 1 | 尿素 | 15 | 2 | 0 | 0 | 0 | 0 | 0 | 0 | 去离子水 | 20 | 800w | 8 | 4 | 0 | 0 | 0 | 0 | 0 | 0 | 0 | 0 | 0 | 293 | 321 | 415 | 1127.364
1 | 间苯二胺 | 0.01 | 1 | 尿素 | 15 | 2 | 0 | 0 | 0 | 0 | 0 | 0 | 去离子水 | 20 | 800w | 6 | 4 | 0 | 0 | 0 | 0 | 0 | 0 | 0 | 0 | 0 | 293 | 321 | 415 | 1127.364
1 | 间苯二胺 | 0.01 | 1 | 尿素 | 20 | 2 | 0 | 0 | 0 | 0 | 0 | 0 | 去离子水 | 20 | 800w | 6 | 4 | 0 | 0 | 0 | 0 | 0 | 0 | 0 | 0 | 0 | 293 | 325 | 415 | 1113.652
1 | 间苯二胺 | 0.01 | 1 | 尿素 | 10 | 2 | 0 | 0 | 0 | 0 | 0 | 0 | 去离子水 | 20 | 800w | 8 | 4 | 0 | 0 | 0 | 0 | 0 | 0 | 0 | 0 | 0 | 293 | 325 | 415 | 1106.776
1 | 间苯二胺 | 0.01 | 1 | 尿素 | 10 | 2 | 0 | 0 | 0 | 0 | 0 | 0 | 去离子水 | 20 | 800w | 6 | 4 | 0 | 0 | 0 | 0 | 0 | 0 | 0 | 0 | 0 | 293 | 323 | 415 | 907.2667
1 | 1,8-萘酰亚胺 | 0.0493 | 1 | AlCl3·6H2O | 1.81 | 2 | 0 | 0 | 0 | 0 | 0 | 0 | 乙醇 | 8 | 620 | 150 | 3 | 0 | 0 | 0 | 0 | 0 | 0 | 0 | 0 | 0 | 293 | 298 | 402 | 145.8
1 | 1,8-萘酰亚胺 | 0.0493 | 1 | AlCl3·6H2O | 1.81 | 2 | 0 | 0 | 0 | 0 | 0 | 0 | 乙醇 | 8 | 650 | 150 | 3 | 0 | 0 | 0 | 0 | 0 | 0 | 0 | 0 | 0 | 293 | 282 | 388 | 105.6
1 | 琥珀酰亚胺 | 0.01 | 1 | 尿素 | 10 | 2 | 0 | 0 | 0 | 0 | 0 | 0 | 去离子水 | 20 | 800w | 8 | 4 | 0 | 0 | 0 | 0 | 0 | 0 | 0 | 0 | 0 | 293 | 282 | 385 | 273.9338
1 | 1,4-二羟基蒽醌 | 0.01 | 1 | 尿素 | 10 | 2 | 0 | 0 | 0 | 0 | 0 | 0 | 去离子水 | 20 | 800w | 8 | 4 | 0 | 0 | 0 | 0 | 0 | 0 | 0 | 0 | 0 | 293 | 276 | 385 | 45.3721
1 | 1,4-二羟基蒽醌 | 0.01 | 1 | 尿素 | 15 | 2 | 0 | 0 | 0 | 0 | 0 | 0 | 去离子水 | 20 | 800w | 8 | 4 | 0 | 0 | 0 | 0 | 0 | 0 | 0 | 0 | 0 | 293 | 273 | 385 | 22.05508
1 | 1,4-二羟基蒽醌 | 0.01 | 1 | 尿素 | 20 | 2 | 0 | 0 | 0 | 0 | 0 | 0 | 去离子水 | 20 | 800w | 6 | 4 | 0 | 0 | 0 | 0 | 0 | 0 | 0 | 0 | 0 | 293 | 273 | 385 | 19.66928
1 | 1,4-二羟基蒽醌 | 0.01 | 1 | 尿素 | 15 | 2 | 0 | 0 | 0 | 0 | 0 | 0 | 去离子水 | 20 | 800w | 6 | 4 | 0 | 0 | 0 | 0 | 0 | 0 | 0 | 0 | 0 | 293 | 273 | 385 | 17.01096
1 | 1,4-二羟基蒽醌 | 0.01 | 1 | 尿素 | 20 | 2 | 0 | 0 | 0 | 0 | 0 | 0 | 去离子水 | 20 | 800w | 8 | 4 | 0 | 0 | 0 | 0 | 0 | 0 | 0 | 0 | 0 | 293 | 276 | 385 | 13.08307
1 | 1,8-萘酰亚胺 | 0.0493 | 1 | AlCl3·6H2O | 1.81 | 2 | 0 | 0 | 0 | 0 | 0 | 0 | 乙醇 | 8 | 680 | 150 | 3 | 0 | 0 | 0 | 0 | 0 | 0 | 0 | 0 | 0 | 293 | 277 | 376 | 87.6
1 | L-天冬酰胺 | 0.01 | 1 | 尿素 | 10 | 2 | 0 | 0 | 0 | 0 | 0 | 0 | 去离子水 | 20 | 800w | 8 | 4 | 0 | 0 | 0 | 0 | 0 | 0 | 0 | 0 | 0 | 293 | 279 | 372 | 119.2962
1 | 1,4-二羟基蒽醌 | 0.01 | 1 | 尿素 | 10 | 2 | 0 | 0 | 0 | 0 | 0 | 0 | 去离子水 | 20 | 800w | 6 | 4 | 0 | 0 | 0 | 0 | 0 | 0 | 0 | 0 | 0 | 293 | 273 | 358 | 13.46581
1 | 1,4,5,8-萘四甲酸酐 | 0.01 | 1 | 硼酸 | ​0.461 | 2 | 0 | 0 | 0 | 0 | 0 | 0 | 0 | 0 | 220 | 300 | 5 | 0 | 0 | 0 | 0 | 0 | 0 | 0 | 0 | 0 | 293 | 365 | 355 | 90.71901
1 | 无水柠檬酸 | 0.01 | 1 | 尿素 | 10 | 2 | 0 | 0 | 0 | 0 | 0 | 0 | 去离子水 | 20 | 800w | 8 | 4 | 0 | 0 | 0 | 0 | 0 | 0 | 0 | 0 | 0 | 293 | 280 | 353 | 59.01817
1 | 柠檬酸铵 | 0.01 | 1 | 尿素 | 10 | 2 | 0 | 0 | 0 | 0 | 0 | 0 | 去离子水 | 20 | 800w | 8 | 4 | 0 | 0 | 0 | 0 | 0 | 0 | 0 | 0 | 0 | 293 | 302 | 336 | 9.252937
1 | 6氨基己酸 | 0.01 | 1 | 尿素 | 15 | 2 | 0 | 0 | 0 | 0 | 0 | 0 | 去离子水 | 20 | 800w | 6 | 4 | 0 | 0 | 0 | 0 | 0 | 0 | 0 | 0 | 0 | 293 | 300 | 330 | 6.644799
1 | 6氨基己酸 | 0.01 | 1 | 尿素 | 15 | 2 | 0 | 0 | 0 | 0 | 0 | 0 | 去离子水 | 20 | 800w | 8 | 4 | 0 | 0 | 0 | 0 | 0 | 0 | 0 | 0 | 0 | 293 | 300 | 330 | 6.45178
1 | 6氨基己酸 | 0.01 | 1 | 尿素 | 10 | 2 | 0 | 0 | 0 | 0 | 0 | 0 | 去离子水 | 20 | 800w | 8 | 4 | 0 | 0 | 0 | 0 | 0 | 0 | 0 | 0 | 0 | 293 | 300 | 330 | 6.177111
1 | 6氨基己酸 | 0.01 | 1 | 尿素 | 20 | 2 | 0 | 0 | 0 | 0 | 0 | 0 | 去离子水 | 20 | 800w | 6 | 4 | 0 | 0 | 0 | 0 | 0 | 0 | 0 | 0 | 0 | 293 | 300 | 330 | 5.958589
1 | 6氨基己酸 | 0.01 | 1 | 尿素 | 20 | 2 | 0 | 0 | 0 | 0 | 0 | 0 | 去离子水 | 20 | 800w | 8 | 4 | 0 | 0 | 0 | 0 | 0 | 0 | 0 | 0 | 0 | 293 | 300 | 330 | 5.296685
1 | 6氨基己酸 | 0.01 | 1 | 尿素 | 10 | 2 | 0 | 0 | 0 | 0 | 0 | 0 | 去离子水 | 20 | 800w | 6 | 4 | 0 | 0 | 0 | 0 | 0 | 0 | 0 | 0 | 0 | 293 | 300 | 330 | 2.918616
1 | 丙二酸 | 0.01 | 1 | 尿素 | 10 | 2 | 0 | 0 | 0 | 0 | 0 | 0 | 去离子水 | 20 | 800w | 8 | 4 | 0 | 0 | 0 | 0 | 0 | 0 | 0 | 0 | 0 | 293 | 302 | 329 | 11.5238
1 | 邻氨基苯酚 | 0.01 | 1 | 尿素 | 10 | 2 | 0 | 0 | 0 | 0 | 0 | 0 | 去离子水 | 20 | 800w | 8 | 4 | 0 | 0 | 0 | 0 | 0 | 0 | 0 | 0 | 0 | 293 | 297 | 328 | 139.578
1 | 二甲基咪唑 | 0.01 | 1 | 尿素 | 10 | 2 | 0 | 0 | 0 | 0 | 0 | 0 | 去离子水 | 20 | 800w | 8 | 4 | 0 | 0 | 0 | 0 | 0 | 0 | 0 | 0 | 0 | 293 | 300 | 328 | 62.48333
1 | 甲酰苯胺 | 0.01 | 1 | 尿素 | 10 | 2 | 0 | 0 | 0 | 0 | 0 | 0 | 去离子水 | 20 | 800w | 8 | 4 | 0 | 0 | 0 | 0 | 0 | 0 | 0 | 0 | 0 | 293 | 302 | 328 | 41.81824
1 | 荧蒽 | 0.01 | 1 | 尿素 | 10 | 2 | 0 | 0 | 0 | 0 | 0 | 0 | 去离子水 | 20 | 800w | 6 | 4 | 0 | 0 | 0 | 0 | 0 | 0 | 0 | 0 | 0 | 293 | 300 | 327 | 367.9865
1 | 18冠迷6 | 0.01 | 1 | 尿素 | 10 | 2 | 0 | 0 | 0 | 0 | 0 | 0 | 去离子水 | 20 | 800w | 8 | 4 | 0 | 0 | 0 | 0 | 0 | 0 | 0 | 0 | 0 | 293 | 297 | 327 | 51.83891
1 | 邻苯二胺 | 0.01 | 1 | 尿素 | 10 | 2 | 0 | 0 | 0 | 0 | 0 | 0 | 去离子水 | 20 | 800w | 8 | 4 | 0 | 0 | 0 | 0 | 0 | 0 | 0 | 0 | 0 | 293 | 300 | 327 | 25.53565
1 | 邻苯二胺 | 0.01 | 1 | 尿素 | 10 | 2 | 0 | 0 | 0 | 0 | 0 | 0 | 去离子水 | 20 | 800w | 10 | 4 | 0 | 0 | 0 | 0 | 0 | 0 | 0 | 0 | 0 | 293 | 298 | 327 | 18.22657
1 | 邻苯二胺 | 0.01 | 1 | 尿素 | 15 | 2 | 0 | 0 | 0 | 0 | 0 | 0 | 去离子水 | 20 | 800w | 8 | 4 | 0 | 0 | 0 | 0 | 0 | 0 | 0 | 0 | 0 | 293 | 298 | 327 | 8.728693
1 | 苝 | 0.01 | 1 | 尿素 | 10 | 2 | 0 | 0 | 0 | 0 | 0 | 0 | 去离子水 | 20 | 800w | 8 | 4 | 0 | 0 | 0 | 0 | 0 | 0 | 0 | 0 | 0 | 293 | 300 | 327 | 8.274077
1 | 邻苯二胺 | 0.01 | 1 | 尿素 | 20 | 2 | 0 | 0 | 0 | 0 | 0 | 0 | 去离子水 | 20 | 800w | 6 | 4 | 0 | 0 | 0 | 0 | 0 | 0 | 0 | 0 | 0 | 293 | 298 | 327 | 7.58159
1 | 邻苯二胺 | 0.01 | 1 | 尿素 | 15 | 2 | 0 | 0 | 0 | 0 | 0 | 0 | 去离子水 | 20 | 800w | 6 | 4 | 0 | 0 | 0 | 0 | 0 | 0 | 0 | 0 | 0 | 293 | 298 | 327 | 7.49877
1 | 18冠迷6 | 0.01 | 1 | 尿素 | 10 | 2 | 0 | 0 | 0 | 0 | 0 | 0 | 去离子水 | 20 | 800w | 8 | 4 | 0 | 0 | 0 | 0 | 0 | 0 | 0 | 0 | 0 | 293 | 296 | 327 | 6.461009
1 | 荧蒽 | 0.01 | 1 | 尿素 | 20 | 2 | 0 | 0 | 0 | 0 | 0 | 0 | 去离子水 | 20 | 800w | 6 | 4 | 0 | 0 | 0 | 0 | 0 | 0 | 0 | 0 | 0 | 293 | 300 | 327 | 5.43
1 | 荧蒽 | 0.01 | 1 | 尿素 | 15 | 2 | 0 | 0 | 0 | 0 | 0 | 0 | 去离子水 | 20 | 800w | 6 | 4 | 0 | 0 | 0 | 0 | 0 | 0 | 0 | 0 | 0 | 293 | 300 | 327 | 2.87
1 | 邻苯二胺 | 0.01 | 1 | 尿素 | 15 | 2 | 0 | 0 | 0 | 0 | 0 | 0 | 去离子水 | 20 | 800w | 10 | 4 | 0 | 0 | 0 | 0 | 0 | 0 | 0 | 0 | 0 | 293 | 298 | 327 | 0.01239539
1 | 邻苯二胺 | 0.01 | 1 | 尿素 | 10 | 2 | 0 | 0 | 0 | 0 | 0 | 0 | 去离子水 | 20 | 800w | 6 | 4 | 0 | 0 | 0 | 0 | 0 | 0 | 0 | 0 | 0 | 293 | 298 | 327
1 | 颜料蓝60 | 0.01 | 1 | 尿素 | 10 | 2 | 0 | 0 | 0 | 0 | 0 | 0 | 去离子水 | 20 | 800w | 8 | 4 | 0 | 0 | 0 | 0 | 0 | 0 | 0 | 0 | 0 | 293 | 297 | 326 | 607.1399
1 | 苊 | 0.01 | 1 | 尿素 | 10 | 2 | 0 | 0 | 0 | 0 | 0 | 0 | 去离子水 | 20 | 800w | 8 | 4 | 0 | 0 | 0 | 0 | 0 | 0 | 0 | 0 | 0 | 293 | 300 | 326 | 36.34231
1 | 蒽酮 | 0.01 | 1 | 尿素 | 10 | 2 | 0 | 0 | 0 | 0 | 0 | 0 | 去离子水 | 20 | 800w | 8 | 4 | 0 | 0 | 0 | 0 | 0 | 0 | 0 | 0 | 0 | 293 | 297 | 326 | 6.987627
1 | 芘 | 0.01 | 1 | 尿素 | 20 | 2 | 0 | 0 | 0 | 0 | 0 | 0 | 去离子水 | 20 | 800w | 6 | 4 | 0 | 0 | 0 | 0 | 0 | 0 | 0 | 0 | 0 | 293 | 300 | 325 | 934.5651
1 | 芘 | 0.01 | 1 | 尿素 | 10 | 2 | 0 | 0 | 0 | 0 | 0 | 0 | 去离子水 | 20 | 800w | 8 | 4 | 0 | 0 | 0 | 0 | 0 | 0 | 0 | 0 | 0 | 293 | 300 | 325 | 274.5795
1 | L-谷氨酰胺 | 0.01 | 1 | 尿素 | 10 | 2 | 0 | 0 | 0 | 0 | 0 | 0 | 去离子水 | 20 | 800w | 8 | 4 | 0 | 0 | 0 | 0 | 0 | 0 | 0 | 0 | 0 | 293 | 292 | 325 | 82.73583
1 | 芘 | 0.01 | 1 | 尿素 | 10 | 2 | 0 | 0 | 0 | 0 | 0 | 0 | 去离子水 | 20 | 800w | 6 | 4 | 0 | 0 | 0 | 0 | 0 | 0 | 0 | 0 | 0 | 293 | 300 | 325 | 66.24061
1 | 芘 | 0.01 | 1 | 尿素 | 20 | 2 | 0 | 0 | 0 | 0 | 0 | 0 | 去离子水 | 20 | 800w | 8 | 4 | 0 | 0 | 0 | 0 | 0 | 0 | 0 | 0 | 0 | 293 | 300 | 325 | 38.15907
1 | 芘 | 0.01 | 1 | 尿素 | 15 | 2 | 0 | 0 | 0 | 0 | 0 | 0 | 去离子水 | 20 | 800w | 6 | 4 | 0 | 0 | 0 | 0 | 0 | 0 | 0 | 0 | 0 | 293 | 300 | 325 | 11.90185
1 | 芘 | 0.01 | 1 | 尿素 | 15 | 2 | 0 | 0 | 0 | 0 | 0 | 0 | 去离子水 | 20 | 800w | 8 | 4 | 0 | 0 | 0 | 0 | 0 | 0 | 0 | 0 | 0 | 293 | 300 | 325 | 9.44439
1 | 荧蒽 | 0.01 | 1 | 尿素 | 10 | 2 | 0 | 0 | 0 | 0 | 0 | 0 | 去离子水 | 20 | 800w | 8 | 4 | 0 | 0 | 0 | 0 | 0 | 0 | 0 | 0 | 0 | 293 | 299 | 325
1 | 3,4,9,10-四羧酸酐 | 0.01 | 1 | 尿素 | 10 | 2 | 0 | 0 | 0 | 0 | 0 | 0 | 去离子水 | 20 | 800w | 8 | 4 | 0 | 0 | 0 | 0 | 0 | 0 | 0 | 0 | 0 | 293 | 294 | 324 | 171.5421
1 | 3,4,9,10苝四甲酰二亚胺 | 0.01 | 1 | 尿素 | 10 | 2 | 0 | 0 | 0 | 0 | 0 | 0 | 去离子水 | 20 | 800w | 8 | 4 | 0 | 0 | 0 | 0 | 0 | 0 | 0 | 0 | 0 | 293 | 296 | 322 | 7.57
1 | 吡咯喹啉醌 | 0.01 | 1 | 尿素 | 15 | 2 | 0 | 0 | 0 | 0 | 0 | 0 | 去离子水 | 20 | 800w | 8 | 4 | 0 | 0 | 0 | 0 | 0 | 0 | 0 | 0 | 0 | 293 | 290 | 320 | 7.005562
1 | 吡咯喹啉醌 | 0.01 | 1 | 尿素 | 10 | 2 | 0 | 0 | 0 | 0 | 0 | 0 | 去离子水 | 20 | 800w | 8 | 4 | 0 | 0 | 0 | 0 | 0 | 0 | 0 | 0 | 0 | 293 | 290 | 318 | 8.465879
1 | 吡咯喹啉醌 | 0.01 | 1 | 尿素 | 20 | 2 | 0 | 0 | 0 | 0 | 0 | 0 | 去离子水 | 20 | 800w | 8 | 4 | 0 | 0 | 0 | 0 | 0 | 0 | 0 | 0 | 0 | 293 | 290 | 318 | 6.649775
2 | 苯醌 | 0.054 | 1 | ethylenediamine monohydrate | 0.078 | 3 | 0 | 0 | 0 | 0 | 0 | 0 | 乙醇 | 100 | 160 | 720 | 2 | 0.005 | PVP | 1 | 2 | 水 | 40 | 65 | 60 | 5 | 293 | 400 |  | 110